## Sheet1
Num | Year | Unit | Pressure | Polishing pad speed | Polishing head rotation speed | Slurry flow rate | Polishing time | Polytype | Crystal plane | pH | Abrasive type | Abrasive concentration | Oxidant type | Oxidant concentration | Synergistic enhancement approach | MRR | Surface roughness | Literature Source | Ra | MRR_log | Ra_log
1 | 2025 | SHU | 2.3 | 70 |  |  | 60 | 4H-SiC | Si-face | 9 | Composite Abrasive | 7.5 | KMnO4 | 2 | No | 478 | Sa=0.51 nm | Ruixing Yang, Hong Lei. Synthesis of peanut-like Cr-SiO2 composite abrasives and their effects on chemical-mechanical polishing of SiC substrates[J]. Journal of Alloys and Compounds, 2025, 1039: 183252. DOI: 10.1016/j.jallcom.2025.183252 |  | 6.169611
2 | 2025 | SHU | [5 empty] | 4H-SiC | Si-face | 2 | Composite Abrasive |  | KMnO4 |  | No | 1020 | Sa=0.664 nm | Chen S, Lei H, Chen R, et al. Fabrication of a novel Mn-based slurry via chemical precipitation and ultrasonic impregnation for efficient planarization of 4H-SiC (0001) through chemical mechanical polishing[J]. Ceramics International, 2025, 51(4): 4462-4471. DOI：10.1016/j.ceramint.2024.11.421 |  | 6.927558
3 | 2024 | SHU | 2.3 | 70 |  |  | 60 | 4H-SiC | Si-face | 2 | Composite Abrasive | 1.5 | KMnO4 | 1 | No | 640.47 | Sa=0.73 nm | Zhang P, Lei H, Zhang Z, et al. Synthesis of Al2O3@ MnO2 composite abrasives and their chemical mechanical polishing performance on silicon carbide (SiC)[J]. Ceramics International, 2024, 50(11): 19935-19944. DOI：10.1016/j.ceramint.2024.03.120 |  | 6.462202
4 | 2024 | SHU | 2.3 | 70 |  |  | 60 | 4H-SiC | Si-face | 9 | Composite Abrasive | 7.5 | KMnO4 | 2 | No | 403 | Sa=0.62 nm | Yang R, Lei H, Zhang J. Preparation of SiO2@ MnO2 composite abrasives and their performance in chemical-mechanical polishing of SiC substrates[J]. Ceramics International, 2024, 50(19): 34796-34805. DOI：10.1016/j.ceramint.2024.06.288 |  | 5.998937
5 | 2025 | SHU | [5 empty] | 4H-SiC | Si-face | 4 | Composite Abrasive | 1 | H2O2 | 1.5 | PCMP | 600 | Sa=1.1705 nm | Chen S, Lei H. Improvement in the planarization of 4H-SiC (0001) achieved by photo-assisted chemical mechanical polishing (P-CMP) using nano TiO 2-based composite abrasive with heterostructure[J]. Friction, 2025, 13(7). DOI：10.26599/FRICT.2025.9440993 |  | 6.39693
6 | 2025 | SHU | [5 empty] | 4H-SiC | Si-face | 6 | Composite Abrasive | 2 | Rare Category | 3 | PCMP | 417 | Sa=2.17 nm | Chen X, Chen S, Lei H. Synthesis of a novel Al2O3@ MIL-100 (Fe) composite abrasive and its application in 4H-SiC chemical mechanical polishing[J]. Colloids and Surfaces A: Physicochemical and Engineering Aspects, 2025: 137502. DOI: 10.1016/j.colsurfa.2025.137502 |  | 6.033086
7 | 2024 | SHU | [5 empty] | 4H-SiC | Si-face | 7 | Single Abrasive |  | H2O2 | 7.5 | Fenton | 700 | Sa=0.6157 nm | Chen S, Lei H. Polishing performance and mechanism of a novel Fe-based slurry for chemical mechanical polishing[J]. Tribology International, 2024, 194: 109549. DOI:10.1016/j.triboint.2024.109549. |  | 6.55108
8 | 2021 | SUES | 5 | 50 | 50 | 30 | 60 | 4H-SiC | C-face | 9 | Single Abrasive | 4 | H2O2 | 5 | Fenton | 632 | Ra=1.05 nm | Xuehan Wang, Jiapeng Chen, Zhengzheng Bu, et al. Accelerated C-face polishing of silicon carbide by alkaline polishing slurries with Fe3O4 catalysts[J]. Journal of Environmental Chemical Engineering, 2021, 9(6): 106863. DOI: 10.1016/j.jece.2021.106863 | 1.05 | 6.448889 | 0.04879016
9 | 2023 | SUES | 0.7 | 50 | 45 | 50 | 3 | 4H-SiC | Si-face | 3 | Single Abrasive |  | H2O2 | 3 | No | 12830 | Sa=1.45 nm | Zhong J, Chen J, Wang H, et al. Influences of nonaqueous slurry components on polishing 4H-SiC substrate with a fixed abrasive pad[J]. Crystals, 2023, 13(6): 869. Doi：10.3390/cryst13060869 |  | 9.459541
10 | 2023 | SUES | 4 | 55 | 36 | 270 | 60 | 6H-SiC | Si-face | 8.5 | Single Abrasive | 2 | KMnO4 | 2 | No | 1110 | Sa=1.0 nm | Guo W, Kong X, Wang M, et al. Defect-engineered MnO2 as catalyst for the chemical mechanical polishing of silicon carbide wafer[J]. ECS Journal of Solid State Science and Technology, 2023, 12(7): 074005. DOI：10.1149/2162-8777/ace73d |  | 7.012115
11 | 2023 | SUES | 4 | 55 | 36 | 270 | 60 | 6H-SiC | Si-face | 8.5 | Single Abrasive | 2 | KMnO4 | 2 | No | 1030 | Sa=1.2 nm |  |  | 6.937314
12 | 2025 | SUES | 3.5 | 55 | 110 | 250 | 60 | 6H-SiC | Si-face | 8.5 | Single Abrasive | 2 | KMnO4 | 2 | No | 1030 | Sa=1.3 nm | DU X, CHEN M, DAI C, et al. A Facile One-Pot Synthesis of δ-MnO2 Catalyst for Efficient Chemical Mechanical Polishing of SiC Wafer[J]. ECS Journal of Solid State Science and Technology, 2025, 14(6): 064003. DOI:10.1149/2162-8777/ade3a2. |  | 6.937314
13 | 2024 | SUES | 4 | 50 | 50 | 20 | 30 | 4H-SiC | C-face | 9 | Single Abrasive | 3 |  |  | No | 488 | Ra=0.293 nm | Hao X, Chen J, Wu X, et al. Application of the Fenton reaction in silicon carbide polishing and its oxidative active center[J]. Ceramics International, 2024, 50(18): 34357-34370. DOI:10.1016/j.ceramint.2024.06.255 | 0.293 | 6.190315 | -1.227583
14 | 2024 | SUES | 4 | 50 | 50 | 20 | 30 | 4H-SiC | C-face | 2 | Single Abrasive | 3 |  |  | No | 1480 | Ra=0.366 nm |  | 0.366 | 7.299797 | -1.005122
15 | 2024 | SUES | 4 | 50 | 50 | 20 | 30 | 4H-SiC | C-face | 9 | Single Abrasive | 3 | H2O2 | 3 | Fenton | 640 | Ra=0.512 nm |  | 0.512 | 6.461468 | -0.6694307
16 | 2024 | SUES | 4 | 50 | 50 | 20 | 30 | 4H-SiC | C-face | 2 | Single Abrasive | 3 |  |  | No | 1057 | Ra=0.533 nm |  | 0.533 | 6.96319 | -0.6292339
17 | 2024 | SUES | 4 | 50 | 50 | 20 | 30 | 4H-SiC | C-face | 2 | Single Abrasive | 3 | H2O2 | 3 | Fenton | 1203 | Ra=0.452 nm |  | 0.452 | 7.092574 | -0.7940731
18 | 2024 | SUES | 4 | 50 | 50 | 20 | 30 | 4H-SiC | C-face | 4 | Single Abrasive | 3 |  |  | No | 1488 | Ra=0.662 nm |  | 0.662 | 7.305188 | -0.4124897
19 | 2024 | SUES | 4 | 50 | 50 | 20 | 30 | 4H-SiC | C-face | 4 | Single Abrasive | 3 | H2O2 | 3 | Fenton | 2997 | Ra=0.772 nm |  | 0.772 | 8.005367 | -0.2587707
20 | 2023 | SUES | 4 | 50 | 50 | 20 | 30 | 4H-SiC | C-face |  | Single Abrasive | 2 |  |  | No | 1665.8 | Ra=0.352 nm | Shen J, Chen H, Chen J, et al. Mechanistic difference between Si-face and C-face polishing of 4H–SiC substrates in aqueous and non-aqueous slurries[J]. Ceramics International, 2023, 49(5): 7274-7283. DOI: 10.1016/j.ceramint.2022.10.193 | 0.352 | 7.418061 | -1.044124
21 | 2023 | SUES | 4 | 50 | 50 | 20 | 30 | 4H-SiC | Si-face |  | Single Abrasive | 2 |  |  | No | 66.8 | Ra=0.150 nm |  | 0.15 | 4.201703 | -1.89712
22 | 2023 | SUES | 4 | 50 | 50 | 20 | 30 | 4H-SiC | C-face |  | Single Abrasive | 2 |  |  | No | 480.7 | Ra=0.256 nm |  | 0.256 | 6.175243 | -1.362578
23 | 2023 | SUES | 4 | 50 | 50 | 20 | 30 | 4H-SiC | Si-face |  | Single Abrasive | 2 |  |  | No | 35.9 | Ra=0.069 nm |  | 0.069 | 3.580737 | -2.673649
24 | 2023 | SUES | 4 | 50 | 50 | 20 | 30 | 4H-SiC | C-face |  | Single Abrasive | 2 |  |  | No | 766.1 | Ra=0.691 nm |  | 0.691 | 6.641313 | -0.3696155
25 | 2023 | SUES | 4 | 50 | 50 | 20 | 30 | 4H-SiC | Si-face |  | Single Abrasive | 2 |  |  | No | 260.9 | Ra=0.091 nm |  | 0.091 | 5.564137 | -2.396896
26 | 2023 | SUES | 4 | 50 | 50 | 20 | 30 | 4H-SiC | C-face |  | Single Abrasive | 2 |  |  | No | 244.2 | Ra=0.471 nm |  | 0.471 | 5.497988 | -0.7528972
27 | 2023 | SUES | 4 | 50 | 50 | 20 | 30 | 4H-SiC | Si-face |  | Single Abrasive | 2 |  |  | No | 107.9 | Ra=0.063 nm |  | 0.063 | 4.681205 | -2.764621
28 | 2024 | UCAS |  | 90 | 100 | 90 | 60 | 4H-SiC | Si-face | 4 | Single Abrasive | 5 | Rare Category | 5 | No | 1200 | Ra=0.093 nm | Juntao Gong, Weilei Wang, Weili Liu, et al. Polishing Mechanism of CMP 4H-SiC Crystal Substrate (0001) Si Surface Based on an Alumina (Al2O3) Abrasive[J]. Materials, 2024, 17(3): 679. DOI: 10.3390/ma17030679 | 0.093 | 7.090077 | -2.375156
29 | 2022 | UCAS | 6 | 100 | 90 | 100 | 60 | 4H-SiC | Si-face | 9.2 | Single Abrasive | 5 | KMnO4 | 3 | No | 1200 | Ra=0.119 nm | Wang W, Xu Q, Liu W, et al. Effect of particle size distribution, pH, and Na+ concentration on the chemical mechanical polishing of sapphire and 4H-SiC (0001)[J]. ECS Journal of Solid State Science and Technology, 2022, 11(4): 044004. DOI: 10.1149/2162-8777/ac6278 | 0.119 | 7.090077 | -2.128632
30 | 2021 | UCAS | 6 | 100 | 90 | 125 | 60 | 4H-SiC | Si-face | 2 | Single Abrasive | 5 | KMnO4 | 6.5 | No | 1400 | Sa=0.105 nm | Wang W, Liu W, Song Z. Two-step chemical mechanical polishing of 4H-SiC (0001) wafer[J]. ECS Journal of Solid State Science and Technology, 2021, 10(7): 074004. DOI：10.1149/2162-8777/ac12de |  | 7.244228
31 | 2021 | UCAS | 6 | 100 | 90 | 125 | 60 | 4H-SiC | Si-face |  | Single Abrasive | 22 | H2O2 | 10 | No | 150 | Sa=0.066 nm |  |  | 5.010635
32 | 2022 | UCAS | 6 | 100 | 90 | 125 | 60 | 4H-SiC | Si-face | 2.5 | Single Abrasive | 5 | KMnO4 | 5 | No | 1148 | Ra=0.110 nm | Wang W, Liu W, Song Z, et al. Effect of ferric nitrate on semi-insulating 4H-SiC (0001) chemical mechanical polishing[J]. ECS Journal of Solid State Science and Technology, 2022, 11(11): 114003. DOI：10.1149/2162-8777/ac9f66 | 0.11 | 7.045777 | -2.207275
33 | 2024 | UCAS |  | 40 | 35 | 1.2 | 360 | — | — | 10 | Composite Abrasive | 1 |  |  | PCMP | 690 | Ra=0.4 nm | Zhu X, Gui Y, Fu H, et al. Photocatalytic assisted chemical mechanical polishing for silicon carbide using developed ceria coated diamond core-shell abrasives[J]. Tribology International, 2024, 197: 109827. DOI：10.1016/j.triboint.2024.109827 | 0.4 | 6.536692 | -0.9162907
34 | 2017 | Tankeblue | 5.7 | 50 | 38 | 3000 | 480 | 4H-SiC | Si-face | 9.5 | Single Abrasive | 30 | H2O2 | 30 | No | 142 | — | Guo Y, Peng T H, Liu C J, et al. Key Parameters of Chemical Mechanical Polishing for Obtaining Defect Free 4H-type Conductive SiC Substrate Surface[J]. Journal of Synthetic Crystals, 2017, 46(5): 759-765. DOI: 10.16553/j.cnki.issn1000-985x.2017.05.002. |  | 4.955827
35 | 2017 | Tankeblue | 2.8 | 50 | 38 | 3000 | 480 | 4H-SiC | Si-face | 8.5 | Single Abrasive | 30 | H2O2 | 30 | No | 70 | Ra=0.06 nm |  | 0.06 | 4.248495 | -2.813411
36 | 2017 | HQU | 1.7 | 120 |  |  | 180 | 6H-SiC | Si-face |  | Single Abrasive |  |  |  | PCMP | 61.26 | Ra=1.265 nm | Lu J, Wang Y, Luo Q, et al. Photocatalysis assisting the mechanical polishing of a single-crystal SiC wafer utilizing an anatase TiO2-coated diamond abrasive[J]. Precision Engineering, 2017, 49: 235-242. DOI：10.1016/j.precisioneng.2017.02.011 | 1.265 | 4.115127 | 0.2350721
37 | 2017 | HQU | 1.7 | 120 |  |  | 180 | 6H-SiC | Si-face |  | Composite Abrasive |  |  |  | PCMP | 114.84 | Ra=0.915 nm |  | 0.915 | 4.74354 | -0.08883121
38 | 2025 | NUAA | 5.8 | 80 | 85 | 60 | 60 | — | Si-face |  | Single Abrasive |  |  |  | No | 7400 | Sa=1.13 nm | He L, Li J, Tang C, et al. Effect of slurry and fixed abrasive pad on chemical mechanical polishing of SiC wafer[J]. Materials Science in Semiconductor Processing, 2025, 188: 109202. DOI：10.1016/j.mssp.2024.109202 |  | 8.909235
39 | 2024 | NUAA | 1 | 100 | 30 | 15 | 45 | 4H-SiC | Si-face | 11 | Single Abrasive | 10 | H2O2 | 1 | Rare Category | 3670 | — | Liu,Haixu,et al."Removal mechanism on 4H–SiC single crystal by picosecond laser ablation-assisted chemical mechanical polishing (CMP)".Ceramics International,vol.50,2024,pp.13266-13275,https://doi.org/10.1016/j.ceramint.2024.01.239. |  | 8.207947
40 | 2026 | NUAA | [5 empty] | 4H-SiC | — | [5 empty] | Rare Category |  | — | Liu H, Zhang P, Zuo D. Picosecond laser modification enhances machinability of SiC slices through surface structure evolution[J]. Materials Science and Engineering: B, 2026, 323: 118729. DOI:10.1016/j.mseb.2025.118729.
41 | 2025 | NCU | 8 | 85 | 60 | 80 | 120 | 4H-SiC | Si-face | 10 | Single Abrasive | 20 | H2O2 | 1.5 | Rare Category |  | Ra=0.127 nm | Kang H, Zhong M, Li X, et al. Investigation of Fenton-electrochemical oxidation behavior and polishing mechanism of SiC[J]. Precision Engineering, 2025, 93: 334-343. DOI: 10.1016/j.precisioneng.2025.01.022 | 0.127 |  | -2.063568
42 | 2025 | NCU | 8 | 85 | 85 | 80 | 120 | 4H-SiC | Si-face | 10 | Single Abrasive | 20 | H2O2 | 1.5 | Rare Category |  | Ra=0.087 nm | Xu W, Mu D, Kang H, et al. Mechanism exploration of Fe3O4, FeSO4, and FeCl2 on Fenton reaction, surface oxidation, and polishing of 4H-SiC[J]. Tribology International, 2025: 110968. DOI:10.1016/j.triboint.2025.110968. | 0.087 |  | -2.441847
43 | 2019 | HIT | 4.4 | 75 |  |  | 120 | — | — | 10 | Composite Abrasive | 2 |  |  | PCMP | 1223 | Ra=0.497 nm | Bo Gao, Wenjie Zhai, Quan Zhai, et al. Novel polystyrene/CeO2-TiO2 multicomponent core-shell abrasives for high-efficiency and high-quality photocatalytic-assisted chemical mechanical polishing of reaction-bonded silicon carbide[J]. Applied Surface Science, 2019, 484: 534-541. DOI: 10.1016/j.apsusc.2019.04.037 | 0.497 | 7.109062 | -0.6991653
44 | 2021 | HIT | 3.6 | 40 |  |  | 60 | 4H-SiC | Si-face |  | Composite Abrasive | 6.5 |  |  | Rare Category | 1109 | Ra=0.738 nm | Gao B, Zhai W, Zhai Q, et al. Novel photoelectrochemically combined mechanical polishing technology for scratch-free 4H-SiC surface by using CeO2-TiO2 composite photocatalysts and PS/CeO2 core/shell abrasives[J]. Applied Surface Science, 2021, 570: 151141. DOI：10.1016/j.apsusc.2021.151141 | 0.738 | 7.011214 | -0.3038115
45 | 2019 | HIT | 4.4 | 40 |  |  | 120 | 4H-SiC | Si-face |  | Composite Abrasive | 5 |  |  | ECMP | 2300 | Ra=0.449 nm | Gao B, Zhai W J, Zhai Q, et al. Electro-chemical mechanical polishing of 4H-SiC for scratch-free surfaces with less oxide layer at high efficiency[J]. ECS Journal of Solid State Science and Technology, 2019, 8(11): P677. DOI:10.1149/2.0031911jss. | 0.449 | 7.740664 | -0.8007324
46 | 2021 | HIT | 0.35 | 30 |  |  | 20 | 4H-SiC | Si-face |  | Single Abrasive | 1 | H2O2 | 1.1 | PCMP | 806 | — | Shi Y.RESEARCH ON ULTRASONIC-PHOTOELECTRIC ASSISTED CHEMICAL MECHANICAL POLISHING OF SINGLE CRYSTAL SILICON CARBIDE[D].Harbin Institute of Technology,2021. DOI:10.27061/d.cnki.ghgdu.2021.001254. |  | 6.692084
47 | 2021 | HIT | 0.35 | 30 |  |  | 20 | 4H-SiC | Si-face |  | Single Abrasive | 1 | H2O2 | 1.1 | Rare Category | 938 | — |  |  | 6.84375
48 | 2021 | HIT | 0.35 | 30 |  |  | 20 | 4H-SiC | Si-face |  | Single Abrasive | 1 | H2O2 | 1.1 | Rare Category | 1013 | Ra=2.36 nm |  | 2.36 | 6.920672 | 0.8586616
49 | 2021 | HIT | 0.35 | 30 |  |  | 20 | 4H-SiC | Si-face |  | Single Abrasive | 1 | H2O2 | 1.1 | PCMP | 712 | — |  |  | 6.568078
50 | 2021 | HIT | 0.35 | 30 |  |  | 20 | 4H-SiC | Si-face |  | Single Abrasive | 1 | H2O2 | 1.1 | Rare Category | 862 | — |  |  | 6.759255
51 | 2021 | HIT | 0.35 | 30 |  |  | 20 | 4H-SiC | Si-face |  | Single Abrasive | 1 | H2O2 | 1.1 | PCMP | 398 | — |  |  | 5.986452
52 | 2021 | HIT | 0.35 | 30 |  |  | 20 | 4H-SiC | Si-face |  | Single Abrasive | 1 | H2O2 | 1.1 | PCMP | 396 | — |  |  | 5.981414
53 | 2021 | HIT | 3.6 | 40 |  |  | 10 | 4H-SiC | Si-face |  | Composite Abrasive | 5 |  |  | ECMP |  | Ra=3.830 nm | Gao B, Zhai W J, Zhai Q, et al. Communication—a strategy to reduce the content of residual oxide layer on SiC surface in ECMP[J]. ECS Journal of Solid State Science and Technology, 2021, 10(4): 044006. DOI: 10.1149/2162-8777/abf16e | 3.83 |  | 1.342865
54 | 2021 | HIT | 3.6 | 40 |  |  | 10 | 4H-SiC | Si-face | 8 | Composite Abrasive | 5 |  |  | ECMP |  | Ra=2.640 nm |  | 2.64 |  | 0.9707789
55 | 2024 | DUT | 14.5 | 50 |  | 15 | 45 | 4H-SiC | Si-face | 7 | Single Abrasive | 6 |  |  | ECMP | 2388 | Sa=0.514 nm | Gu Z B, Wang H X, Song X, et al. Component Design and Optimization of Electrochemical Mechanical Polishing Slurry for Single-Crystal Silicon Carbide[J]. Diamond & Abrasives Engineering, 2024, 44(5): 675-684. DOI: 10.13394/j.cnki.jgszz.2023.0246. |  | 7.778211
56 | 2024 | DUT | 4 | 60 |  | 15 | 120 | 4H-SiC | Si-face | 8 | Single Abrasive |  | Rare Category |  | No | 1045 | Sa=0.33 nm | Song X, Hu B, Guo J, et al. Double-Oxidant-Induced Slurry Reaction Mechanism and Performance on Chemical Mechanical Polishing of 4H-SiC (0001) Wafer[J]. Langmuir, 2024, 40(50): 26779-26788. DOI：10.1021/acs.langmuir.4c04158 |  | 6.951772
57 | 2025 | DUT | 4 | 60 | 60 | 150 | 180 | 4H-SiC | Si-face | 8.5 | Single Abrasive | 7.5 | KMnO4 | 2 | No | 1398 | Sa=0.117 nm | Song X, Guo J, Xu C, et al. Mechanistic insights into the synergistic effect of oxidizers and abrasives in chemical mechanical polishing of 4H-SiC wafer[J]. Ceramics International, 2025. DOI：10.1016/j.ceramint.2025.07.097 |  | 7.242798
58 | 2024 | DUT | 4.4 | 70 |  | 10 | 120 | 4H-SiC | Si-face | 8.5 | Single Abrasive | 5 | H2O2 | 20 | No | 220 | Sa=0.283 nm | Shen,Yu,et al."Environment-friendly chemical mechanical polishing using NaHCO3-activated H2O2 slurry for highly efficient finishing of 4H-SiC (0001) surface".Journal of Manufacturing Processes,vol.109,2024,pp.213-221,https://doi.org/10.1016/j.jmapro.2023.12.014. |  | 5.393628
59 | 2025 | DUT | 4 | 60 | 60 | 15 | 60 | 4H-SiC | — | 8 | Single Abrasive | 7.5 | KMnO4 | 1 | No | 642 | Sa=1.054 nm | Gao S, Hu B, Song X, et al. Dispersal mechanism of different dispersants and its effect on performance of 4H-SiC polishing slurry[J]. Ceramics International, 2025, 51(3): 3943-3952. DOI:10.1016/j.ceramint.2024.11.373. |  | 6.464588
60 | 2025 | DUT | 4 | 40 | 40 |  | 60 | 4H-SiC | Si-face |  | Single Abrasive | 5 |  |  | Rare Category |  | Sa=0.13 nm | Zhao Y, Gao S, Sun Y, et al. Electric-field-modulated oxidation and its effect on photoelectrochemical mechanical polishing of 4H-SiC[J]. International Journal of Mechanical Sciences, 2025, 295: 110247. DOI:10.1016/j.ijmecsci.2025.110247.
61 | 2022 | DUT | 4.4 | 40 |  | 160 | 20 | 4H-SiC | Si-face |  | Mixed Abrasive | 4 |  |  | ECMP | 20259 | Sa=1.977 nm | Wang L. Study on Electrochemical Mechanical Polishing Process of Silicon Carbide Crystal[D]. Dalian University of Technology, 2022. DOI: 10.26991/d.cnki.gdllu.2022.000265. |  | 9.916354
62 | 2022 | DUT | 4.4 | 50 |  | 160 | 30 | 4H-SiC | Si-face |  | Mixed Abrasive | 4 |  |  | ECMP | 3000 | Sa=0.489 nm |  |  | 8.006368
63 | 2022 | DUT | 3.6 | 40 |  | 200 | 90 | 4H-SiC | Si-face |  | Single Abrasive | 10 |  |  | ECMP | 849 | Sa=0.112 nm |  |  | 6.744059
64 | 2022 | DUT | 3.6 | 40 |  | 200 | 90 | 4H-SiC | Si-face |  | Single Abrasive | 10 |  |  | ECMP | 544 | Sa=0.173 nm |  |  | 6.298949
65 | 2022 | DUT | 3.6 | 40 |  | 200 | 90 | 4H-SiC | Si-face |  | Single Abrasive | 10 |  |  | ECMP | 1377 | Sa=0.314 nm |  |  | 7.227662
66 | 2024 | DUT | 7.3 | 70 |  | 10 | 120 | 4H-SiC | Si-face |  | Single Abrasive | 2.5 | H2O2 | 20 | No | 808 | Sa=0.156 nm | Shen Y. Development and Process Optimization of Green Chemical Mechanical Polishing Solution for Silicon Carbide[D]. Dalian University of Technology, 2024. DOI: 10.26991/d.cnki.gdllu.2024.004687. |  | 6.694562
67 | 2024 | DUT | 7.3 | 70 |  | 10 | 120 | 4H-SiC | Si-face |  | Single Abrasive | 5 | H2O2 | 10 | No | 150 | Sa=0.26 nm |  |  | 5.010635
68 | 2024 | DUT | 5.8 | 60 |  | 10 | 120 | 4H-SiC | Si-face |  | Single Abrasive | 4 | H2O2 | 15 | No | 450 | Sa=0.18 nm |  |  | 6.109248
69 | 2023 | DUT |  | 66 |  | 30 | 40 | 4H-SiC | Si-face | 6 | Single Abrasive | 6 |  |  | ECMP | 3563 | Sa=2.250 nm | Xu Z D. Research on Electrochemical Mechanical Polishing Process of 4H-SiC Substrate[D]. Dalian University of Technology, 2023. DOI: 10.26991/d.cnki.gdllu.2023.000420. |  | 8.178358
70 | 2023 | DUT |  | 66 |  | 30 | 40 | 4H-SiC | Si-face | 2 | Single Abrasive | 6 |  |  | ECMP | 861 | Sa=0.892 nm |  |  | 6.758095
71 | 2022 | UOsaka | 10.2 | 1500 |  |  | 20 | 4H-SiC | Si-face | 6.02 | Single Abrasive |  |  |  | ECMP | 62000 | — | Yang X, Yang X, Gu H, et al. Charge utilization efficiency and side reactions in the electrochemical mechanical polishing of 4H-SiC (0001)[J]. Journal of the Electrochemical Society, 2022, 169(2): 023501. DOI:10.1149/1945-7111/ac4b1f |  | 11.03489
72 | 2021 | GDUT | 5.7 | 100 |  | 15 | 120 | 6H-SiC | Si-face |  | Single Abrasive |  |  |  | Rare Category |  | Ra=25 nm | Xie X, Peng Q, Chen G, et al. Femtosecond laser modification of silicon carbide substrates and its influence on CMP process[J]. Ceramics International, 2021, 47(10): 13322-13330.DOI:10.1016/j.ceramint.2021.01.188 | 25 |  | 3.218876
73 | 2021 | GDUT |  |  |  |  | 120 | 4H-SiC | C-face | 3 | Single Abrasive | 10 | H2O2 | 5 | PCMP+Fenton | 387.2 | Ra=5.07 nm | Lu,Jiabin,et al."Synergistic Effect of Photocatalysis and Fenton on Improving the Removal Rate of 4H-SiC during CMP".ECS Journal of Solid State Science and Technology,vol.10,2021,pp.044001,https://doi.org/10.1149/2162-8777/abf16d. | 5.07 | 5.958941 | 1.623341
74 | 2025 | GDUT | 5.7 | 60 |  | 10 | 60 | 4H-SiC | Si-face |  | Single Abrasive | 40 | H2O2 | 10 | PCMP | 4050 | Ra=1.09 nm | Lin C, Xie J, Lu J, et al. Study on the effect of process parameters and removal behavior of single-crystal SiC polishing based on a photocatalytic fixed polishing plate[J]. Diamond and Related Materials, 2025, 153: 111985. DOI：10.1016/j.diamond.2025.111985 | 1.09 | 8.306472 | 0.0861777
75 | 2025 | GDUT | 7.3 | 60 |  |  | 60 | — | — | 3 | Single Abrasive | 10 | H2O2 | 5 | PCMP+Fenton | 165.8 | Ra=1.81 nm | Huang Z, Wu Q, Li H, et al. Effect of chemical reaction parameters on catalytic performance of Ag@ AgCl-based photocatalytic-Fenton hybrid CMP and polishing performance of single-crystal SiC[J]. Materials Science and Engineering: B, 2025, 322: 118672. DOI：10.1016/j.mseb.2025.118672 | 1.81 | 5.110782 | 0.5933268
76 | 2018 | GDUT | 2.9 | 60 | 60 | 60 | 60 | 6H-SiC | C-face | 3 | Single Abrasive | 20 | H2O2 | 5 | Fenton |  | Ra=0.1869 nm | Lu J, Chen R, Liang H, et al. The influence of concentration of hydroxyl radical on the chemical mechanical polishing of SiC wafer based on the Fenton reaction[J]. Precision Engineering, 2018, 52: 221-226. DOI：10.1016/j.precisioneng.2017.12.011 | 0.1869 |  | -1.677182
77 | 2025 | GDUT | 19.3 | 60 |  | 10 | 60 | 4H-SiC | Si-face |  | Mixed Abrasive | 22.66667 | H2O2 | 10 | PCMP | 4050 | Ra=1.09 nm | Lin C, Xie J, Lu J, et al. Study on the photocatalytic performance of photocatalytic fixed polishing plate and its effect on the polishing performance of single-crystal SiC[J]. Materials Science in Semiconductor Processing, 2025, 194: 109556. DOI：10.1016/j.mssp.2025.109556 | 1.09 | 8.306472 | 0.0861777
78 | 2025 | GDUT | 7.3 | 60 |  | 6 | 60 | 6H-SiC | C-face |  | Single Abrasive | 2 | H2O2 | 5 | PCMP+Fenton | 1757.6 | Ra=0.45 nm | Lin C, Lu J, Huang N, et al. Study on process parameters of ultraviolet photocatalytic-Fenton reaction polishing of single-crystal silicon carbide based on Ag@ AgCl photocatalyst[J]. Diamond and Related Materials, 2025: 112400. DOI：10.1016/j.diamond.2025.112400 | 0.45 | 7.471705 | -0.7985077
79 | 2025 | GDUT | 8.7 | 160 | 60 | 150 | 60 | — | C-face | 3 | Single Abrasive | 0.5 | H2O2 | 10 | PCMP+Fenton | 5019 | Ra=0.368 nm | Li H, Liang W, Lu J, et al. Mechanism investigation of single-crystal SiC processing using magnetorheological elastomeric polishing pad with UV photocatalytic-Fenton composite reaction[J]. Materials Today Communications, 2025: 113799. DOI：10.1016/j.mtcomm.2025.113799 | 0.368 | 8.520986 | -0.9996723
80 | 2025 | GDUT | 8.7 | 60 |  | 12 | 60 | — | — | 3 | Single Abrasive | 20 | H2O2 | 5 | PCMP+Fenton |  | Ra=0.78 nm | Han Z, Ran B, Pan J, et al. Investigation of the Visible Photocatalytic–Fenton Reactive Composite Polishing Process for Single-Crystal SiC Wafers Based on Response Surface Methodology[J]. Micromachines, 2025, 16(4): 380. DOI: 10.3390/mi16040380 | 0.78 |  | -0.2484614
81 | 2019 | GDUT | 3.6 | 50 | 50 | 33 | 30 | 6H-SiC | C-face | 11 | Single Abrasive | 3 | H2O2 | 5 | PCMP |  | Ra=0.269 nm | Lu J B, Xiong Q, Yan Q S, et al. Effect of Chemical Reaction Rate in Ultraviolet Photocatalytic Auxiliary SiC Polishing Process[J]. Surface Technology, 2019, 48(11): 148-158. DOI: 10.16490/j.cnki.issn.1001-3660.2019.11.015. | 0.269 |  | -1.313044
82 | 2020 | GDUT | 7.3 | 50 | 50 | 33 | 60 | 6H-SiC | C-face | 3 | Single Abrasive | 4 | H2O2 | 3.1 | PCMP | 684 | Ra=0.442 nm | Wang X. Study on the Mechanism of Single Crystal 6H-SiC Ultraviolet Photocatalysis Assisted Chemical Mechanical Polishing[D]. Guangdong University of Technology, 2020. DOI: 10.27029/d.cnki.ggdgu.2020.001600. | 0.442 | 6.527958 | -0.8164454
83 | 2020 | GDUT | 7.3 | 50 | 50 | 33 | 60 | 6H-SiC | C-face | 3 | Single Abrasive | 4 | H2O2 | 3.1 | PCMP | 621 | Ra=0.486 nm |  | 0.486 | 6.431331 | -0.7215467
84 | 2020 | GDUT | 7.3 | 50 | 50 | 33 | 60 | 6H-SiC | C-face | 3 | Single Abrasive | 4 | H2O2 | 3.1 | PCMP | 578 | Ra=0.571 nm |  | 0.571 | 6.359574 | -0.5603661
85 | 2020 | GDUT | 7.3 | 50 | 50 | 33 | 60 | 6H-SiC | C-face | 3 | Single Abrasive | 4 | KMnO4 | 0.03 | PCMP |  | Ra=0.82 nm |  | 0.82 |  | -0.1984509
86 | 2020 | GDUT | 7.3 | 50 | 50 | 33 | 60 | 6H-SiC | C-face | 3 | Single Abrasive | 4 | Rare Category | 4.6 | PCMP |  | Ra=1.1 nm |  | 1.1 |  | 0.09531018
87 | 2020 | GDUT | 7.3 | 50 | 50 | 33 | 60 | 6H-SiC | C-face | 3 | Mixed Abrasive | 2 | H2O2 | 4.6 | PCMP | 110 | Ra=1.8 nm |  | 1.8 | 4.70048 | 0.5877867
88 | 2020 | GDUT | 7.3 | 50 | 50 | 33 | 60 | 6H-SiC | C-face | 3 | Mixed Abrasive | 2 | H2O2 | 4.6 | PCMP | 168 | Ra=2.0 nm |  | 2 | 5.123964 | 0.6931472
89 | 2015 | GDUT | 6 | 60 | 60 | 60 | 30 | 6H-SiC | Si-face | 4.5 | Composite Abrasive | 6 | H2O2 | 6 | Fenton | 157.1 | Ra=0.288 nm | Wang L. Research for Chemical Mechanical Polishing Solution Based on Fenton Reaction for Single Crystal SiC[D]. Guangdong University of Technology, 2015. | 0.288 | 5.056883 | -1.244795
90 | 2015 | GDUT | 6 | 60 | 60 | 60 | 30 | 6H-SiC | Si-face | 4.5 | Composite Abrasive | 6 | H2O2 | 6 | Fenton | 1613 | Ra=0.625 nm |  | 0.625 | 7.385851 | -0.4700036
91 | 2015 | GDUT | 6 | 60 | 60 | 60 | 30 | 6H-SiC | Si-face | 4.5 | Composite Abrasive | 6 | H2O2 | 6 | Fenton | 129 | Ra=2.16 nm |  | 2.16 | 4.859812 | 0.7701082
92 | 2015 | GDUT | 6 | 60 | 60 | 60 | 30 | 6H-SiC | Si-face | 4 | Composite Abrasive | 3 | H2O2 | 6 | Fenton | 177.2 | Ra=0.479 nm |  | 0.479 | 5.177279 | -0.7360547
93 | 2015 | GDUT | 6 | 60 | 60 | 60 | 30 | 6H-SiC | Si-face | 5 | Single Abrasive | 20 | Rare Category | 6 | Fenton |  | Ra=2.93 nm |  | 2.93 |  | 1.075002
94 | 2015 | GDUT | 6 | 60 | 60 | 60 | 30 | 6H-SiC | Si-face | 5 | Single Abrasive | 20 | KMnO4 | 6 | Fenton |  | Ra=3.89 nm |  | 3.89 |  | 1.358409
95 | 2015 | GDUT | 6 | 60 | 60 | 60 | 30 | 6H-SiC | Si-face | 5 | Single Abrasive | 20 | Rare Category | 6 | Fenton |  | Ra=4.0 nm |  | 4 |  | 1.386294
96 | 2015 | GDUT | 6 | 60 | 60 | 60 | 30 | 6H-SiC | Si-face |  | Composite Abrasive | 3 |  |  | No | 108.5 | Ra=18.5 nm |  | 18.5 | 4.68675 | 2.917771
97 | 2017 | GDUT | 5.8 | 60 | 60 | 25 | 30 | — | C-face |  | Composite Abrasive | 5 | H2O2 | 10 | Fenton | 554.9 | Ra=2.5 nm | Xu S P, Lu J B, Yan Q S, et al. Solid Catalysts Based on Fenton Reaction for SiC Wafer in Chemical Mechanical Polishing[J]. Journal of Mechanical Engineering, 2017, 53(21): 167-173. DOI: 10.3901/JME.2017.21.167. | 2.5 | 6.318788 | 0.9162907
98 | 2017 | GDUT | 5.8 | 60 | 60 | 25 | 30 | — | C-face |  | Composite Abrasive | 5 | H2O2 | 10 | Fenton | 490.4 | Ra=3.5 nm |  | 3.5 | 6.195221 | 1.252763
99 | 2017 | GDUT | 5.8 | 60 | 60 | 25 | 30 | — | C-face |  | Composite Abrasive | 5 | H2O2 | 10 | Fenton | 484 | Ra=4.1 nm |  | 4.1 | 6.182085 | 1.410987
100 | 2017 | GDUT | 5.8 | 60 | 60 | 25 | 30 | — | C-face |  | Composite Abrasive | 5 | H2O2 | 10 | Fenton | 458.3 | Ra=3.0 nm |  | 3 | 6.127524 | 1.098612
101 | 2025 | GDUT | 8.7 | 60 |  | 12 | 60 | 4H-SiC | — | 3 | Single Abrasive | 20 | H2O2 | 5 | No | 19.42 | Ra=1.706 nm | Ran B. Fundamental Research of Chemical-Mechanical Polishing for Single-Crystal SiC Based on Visible Light-Catalyzed-Fenton Reaction[D]. Guangdong University of Technology, 2025. DOI: 10.27029/d.cnki.ggdgu.2025.003044. | 1.706 | 2.966303 | 0.5341514
102 | 2025 | GDUT | 8.7 | 60 |  | 12 | 60 | 4H-SiC | — | 3 | Single Abrasive | 20 | H2O2 | 5 | PCMP+Fenton | 87.5 | Ra=0.861 nm |  | 0.861 | 4.471639 | -0.1496608
103 | 2025 | GDUT | 8.7 | 60 |  | 12 | 60 | 4H-SiC | — | 3 | Single Abrasive | 20 | H2O2 | 5 | PCMP+Fenton | 96.9 | Ra=0.78 nm |  | 0.78 | 4.57368 | -0.2484614
104 | 2017 | GDUT | 2.9 | 60 | 60 | 60 | 60 | 6H-SiC | C-face |  | Single Abrasive | 20 |  |  | No | 64.8 | Ra=1.12 nm | Chen R. Research on Chemical Mechanical Polishing of Single-Crystal SiC Based on Fenton Reaction[D]. Guangdong University of Technology, 2017. | 1.12 | 4.171306 | 0.1133287
105 | 2017 | GDUT | 2.9 | 60 | 60 | 60 | 60 | 6H-SiC | C-face | 3 | Single Abrasive | 30 | H2O2 | 5 | Fenton | 146.5 | Ra=0.174 nm |  | 0.174 | 4.987025 | -1.7487
106 | 2017 | GDUT | 7.3 | 60 | 60 | 60 | 60 | 6H-SiC | C-face | 3 | Single Abrasive | 20 | H2O2 | 10 | Fenton | 246.7 | Ra=2.0 nm |  | 2 | 5.508173 | 0.6931472
107 | 2017 | GDUT | 7.3 | 60 | 60 | 60 | 60 | 6H-SiC | C-face | 3 | Single Abrasive | 20 | H2O2 | 5 | Fenton | 107.9 | Ra=0.187 nm |  | 0.187 | 4.681205 | -1.676647
108 | 2025 | GDUT | 0.8 | 60 | 60 | 40 | 30 | 4H-SiC | Si-face |  | Single Abrasive | 4 |  |  | No | 24.6 | Ra=0.85 nm | Zhang Y Z. Study on Chemical Mechanical Polishing Process of Single Crystal 4H-SiC[D]. Guangdong University of Technology, 2025. DOI: 10.27029/d.cnki.ggdgu.2025.003238. | 0.85 | 3.202746 | -0.1625189
109 | 2025 | GDUT | 0.8 | 60 | 60 | 40 | 30 | 4H-SiC | Si-face | 3 | Mixed Abrasive | 2.5 | H2O2 | 5 | Fenton | 354.58 | Ra=0.389 nm |  | 0.389 | 5.870934 | -0.9441759
110 | 2025 | GDUT | 2.3 | 60 | 60 | 33 | 30 | 4H-SiC | Si-face | 3 | Single Abrasive | 3 | H2O2 | 5 | Fenton | 456.12 | Ra=0.663 nm |  | 0.663 | 6.122756 | -0.4109803
111 | 2025 | GDUT | 1.2 | 60 | 75 | 40 | 120 | 4H-SiC | Si-face | 3 | Mixed Abrasive | 2.25 | H2O2 | 5 | Fenton | 333.76 | Ra=0.28 nm |  | 0.28 | 5.810422 | -1.272966
112 | 2025 | GDUT | 7.3 | 60 |  | 6 | 60 | 6H-SiC | C-face | 3 | Single Abrasive | 10 | H2O2 | 5 | Fenton | 49.8 | Ra=4.14 nm | Wu Q Y. Mechanism of CMP Based on Ag@AgCl UV Photocatalytic-Fenton Composite Reaction for Single-Crystal Silicon Carbide[D]. Guangdong University of Technology, 2025. DOI: 10.27029/d.cnki.ggdgu.2025.002031. | 4.14 | 3.908015 | 1.420696
113 | 2025 | GDUT | 7.3 | 60 |  | 6 | 60 | 6H-SiC | C-face | 3 | Single Abrasive | 10 | H2O2 | 5 | PCMP | 82.6 | Ra=3.50 nm |  | 3.5 | 4.41401 | 1.252763
114 | 2025 | GDUT | 7.3 | 60 |  | 6 | 60 | 6H-SiC | C-face | 3 | Single Abrasive | 10 | H2O2 | 5 | PCMP+Fenton | 121.4 | Ra=2.8 nm |  | 2.8 | 4.799091 | 1.029619
115 | 2025 | GDUT | 7.3 | 60 |  | 6 | 60 | 6H-SiC | C-face | 3 | Single Abrasive | 2 | H2O2 | 5 | PCMP+Fenton | 192.6 | Ra=2.09 nm |  | 2.09 | 5.260615 | 0.7371641
116 | 2025 | GDUT | 7.3 | 60 |  | 6 | 60 | 6H-SiC | C-face | 3 | Single Abrasive | 2 | H2O2 | 5 | PCMP+Fenton | 269.6 | Ra=1.76 nm |  | 1.76 | 5.596939 | 0.5653138
117 | 2025 | GDUT | 7.3 | 60 |  | 6 | 60 | 6H-SiC | C-face | 3 | Single Abrasive | 2 | H2O2 | 5 | PCMP+Fenton | 827.7 | Ra=1.26 nm |  | 1.26 | 6.718651 | 0.2311117
118 | 2025 | GDUT | 7.3 | 60 |  | 6 | 60 | 6H-SiC | C-face | 3 | Single Abrasive | 2 | H2O2 | 5 | PCMP+Fenton | 1757.6 | Ra=0.45 nm |  | 0.45 | 7.471705 | -0.7985077
119 | 2021 | GDUT | 5.8 | 60 | 60 | 30 | 60 | 6H-SiC | C-face | 3 | Single Abrasive | 10 | H2O2 | 5 | Fenton | 238.4 | Ra=43.4 nm | Deng J, Lu J, Yan Q, et al. Enhancement mechanism of chemical mechanical polishing for single-crystal 6H-SiC based on Electro-Fenton reaction[J]. Diamond and Related Materials, 2021, 111: 108147. DOI: 10.1016/j.diamond.2020.108147） | 43.4 | 5.47395 | 3.770459
120 | 2021 | GDUT | 5.8 | 60 | 60 | 30 | 60 | 6H-SiC | C-face | 3 | Single Abrasive | 10 | H2O2 | 7.5 | Fenton | 281.9 | Ra=42.6 nm |  | 42.6 | 5.641552 | 3.751854
121 | 2021 | GDUT | 5.9 | 60 | 60 | 30 | 60 | 6H-SiC | C-face | 3 | Single Abrasive | 10 | H2O2 | 5 | E-Fenton | 315.2 | Ra=36.0 nm |  | 36 | 5.753207 | 3.583519
122 | 2021 | GDUT | 5.9 | 60 | 60 | 30 | 60 | 6H-SiC | C-face | 3 | Single Abrasive | 10 | H2O2 | 5 | E-Fenton | 394.7 | Ra=33.4 nm |  | 33.4 | 5.978126 | 3.508556
123 | 2021 | GDUT | 5.1 | 60 | 60 | 30 | 60 | 6H-SiC | C-face | 3 | Single Abrasive | 10 | H2O2 | 7.5 | E-Fenton | 443.4 | Ra=31.1 nm |  | 31.1 | 6.094472 | 3.437208
124 | 2023 | GDUT | 5.7 | 50 |  |  | 20 | 6H-SiC | Si-face | 3 | Single Abrasive | 0.3 | H2O2 | 10 | PCMP |  | — | Zhang Q, Pan J, Zhuo Z, et al. Abrasion behavior of TiO2 catalyzing H2O2 to synergistically remove single crystal 6H-SiC under ultraviolet irradiation[J]. Surfaces and Interfaces, 2023, 38: 102781. DOI: 10.1016/j.surfin.2023.102781
125 | 2024 | GDUT | 6.1 | 200 | 200 |  | 60 | 4H-SiC | C-face |  | Single Abrasive | 2 |  |  | No | 1252 | Ra=1.28 nm | Hu D, Long H, Lu J, et al. Preparation and performance study of microporous magnetorheological elastomer polishing pad[J]. Materials Today Communications, 2024, 41: 110980. DOI: 10.1016/j.mtcomm.2024.110980 | 1.28 | 7.132498 | 0.2468601
126 | 2022 | GDUT | 8.7 | 200 | 200 |  | 60 | 4H-SiC | C-face | [5 empty] | No | 493.38 | Ra=4.52 nm | Luo Y, Xiong Q, Lu J, et al. Chemical mechanical polishing exploiting metal electrochemical corrosion of single-crystal SiC[J]. Materials Science in Semiconductor Processing, 2022, 152: 107067. DOI: 10.1016/j.mssp.2022.107067 | 4.52 | 6.20128 | 1.508512
127 | 2022 | GDUT | 8.7 | 200 | 200 |  | 60 | 4H-SiC | C-face | [5 empty] | ECMP | 1011.43 | Ra=2.8 nm |  | 2.8 | 6.91912 | 1.029619
128 | 2023 | GDUT |  |  | 200 |  | 60 | 4H-SiC | — | 3 | Single Abrasive |  | H2O2 | 15 | Fenton | 1194.27 | Ra=4.420 nm | Hu D, Lu J, Deng J, et al. The polishing properties of magnetorheological-elastomer polishing pad based on the heterogeneous Fenton reaction of single-crystal SiC[J]. Precision Engineering, 2023, 79: 78-85. DOI: 10.1016/j.precisioneng.2022.09.006 | 4.42 | 7.08529 | 1.48614
129 | 2023 | GDUT | 4.5 | 200 | 200 | 100 | 60 | 4H-SiC | — | 3 | Single Abrasive | 4 | H2O2 | 10 | Fenton | 796.56 | Ra=9.12 nm | Hu D, Li H, Lu J, et al. Study on heterogeneous Fenton reaction parameters for polishing single-crystal SiC using magnetorheological elastomers polishing pads[J]. Smart Materials and Structures, 2022, 32(2): 025003. DOI: 10.1088/1361-665X/acacd8 | 9.12 | 6.680302 | 2.21047
130 | 2021 | GDUT |  | 60 | 350 |  | 180 | 6H-SiC | C-face |  | Single Abrasive | 5 | H2O2 | 10 | Fenton | 635.621 | Ra=0.33 nm | Deng J, Lu J, Yan Q, et al. Preparation and polishing properties of water-based magnetorheological chemical finishing fluid with high catalytic activity for single-crystal SiC[J]. Journal of Intelligent Material Systems and Structures, 2021, 32(13): 1441-1451. DOI: 10.1177/1045389X20975503 | 0.33 | 6.454602 | -1.108663
131 | 2020 | WXIC | 4 | 90 | 90 | 90 | 20 | 6H-SiC | Si-face | 2 | Single Abrasive | 2 | KMnO4 | 0.8 | No | 1554 | Ra=0.54 nm | Chen G, Du C, Ni Z, et al. The effect of surface polarity on the CMP behavior of 6H-SiC substrates[J]. Russian Journal of Applied Chemistry, 2020, 93(6): 832-837. DOI: 10.1134/s1070427220060099 | 0.54 | 7.348588 | -0.6161861
132 | 2020 | WXIC | 4 | 90 | 90 | 90 | 20 | 6H-SiC | C-face | 2 | Single Abrasive | 2 | KMnO4 | 0.8 | No | 6412 | Ra=0.53 nm |  | 0.53 | 8.765927 | -0.6348783
133 | 2023 | UOsaka | 3.3 | 40 | 40 |  | 25 | 4H-SiC | Si-face |  | Single Abrasive |  |  |  | ECMP | 47500 | Sa=26.39 nm | Yang X, Yang X, Aoki K, et al. Slurryless electrochemical mechanical polishing of 4-inch 4H–SiC (0001) and (000–1) surfaces[J]. Precision Engineering, 2023, 83: 237-249. DOI：10.1016/j.precisioneng.2023.06.005 |  | 10.76848
134 | 2023 | UOsaka | 3.3 | 40 | 40 |  | 15 | 4H-SiC | C-face |  | Single Abrasive |  |  |  | ECMP | 43200 | Sa=26.25 nm |  |  | 10.6736
135 | 2023 | UOsaka | 3.3 | 40 | 40 |  | 60 | 4H-SiC | Si-face |  | Single Abrasive |  |  |  | ECMP | 6000 | Sa=0.37 nm |  |  | 8.699515
136 | 2023 | UOsaka | 3.3 | 40 | 40 |  | 30 | 4H-SiC | C-face |  | Single Abrasive |  |  |  | ECMP | 13600 | Sa=2.13 nm |  |  | 9.517825
137 | 2019 | UOsaka | 20.3 | 1500 |  |  | 120 | 4H-SiC | Si-face |  | Single Abrasive |  |  |  | ECMP | 23000 | Sq=1.352 nm | Yang X, Yang X, Kawai K, et al. Highly efficient planarization of sliced 4H–SiC (0001) wafer by slurryless electrochemical mechanical polishing[J]. International Journal of Machine Tools and Manufacture, 2019, 144: 103431. DOI：10.1016/j.ijmachtools.2019.103431 |  | 10.04325
138 | 2022 | UOsaka | 4.4 | 200 | 50 |  | 10 | 4H-SiC | Si-face |  | Single Abrasive |  |  |  | Rare Category | 5910 | Sq=0.733 nm | Yang X, Yang X, Gu H, et al. Efficient and slurryless ultrasonic vibration assisted electrochemical mechanical polishing for 4H–SiC wafers[J]. Ceramics International, 2022, 48(6): 7570-7583. DOI：10.1016/j.ceramint.2021.11.301 |  | 8.684401
139 | 2019 | JNU | 5.6 | 120 | 120 | 90 | 20 | 6H-SiC | Si-face | 10 | Single Abrasive | 6 | H2O2 | 4 | No | 96 | Ra=0.161 nm | Teng K, Chen G M, Ni Z F, et al. Effect of Catalyst Concentration on Chemical Mechanical Polishing Performance of Si Surface of 6H-SiC Wafer[J]. Surface Technology, 2019, 48(3): 291-296. DOI: 10.16490/j.cnki.issn.1001-3660.2019.03.039. | 0.161 | 4.564348 | -1.826351
140 | 2024 | JNU | 4.6 | 70 |  | 50 | 60 | 4H-SiC | Si-face | 3 | Single Abrasive | 2 | H2O2 | 3 | Rare Category | 102.4 | Ra=0.57 nm | Ni,Zifeng,et al."Study on the Mechanism of Chemical Mechanical Polishing for 4H-SiC Based on Photoelectro-Fenton Reaction".ECS Journal of Solid State Science and Technology,vol.13,2024,pp.124002,https://doi.org/10.1149/2162-8777/ad9a7a. | 0.57 | 4.628887 | -0.5621189
141 | 2021 | JNU | 5.6 | 120 | 80 | 90 | 60 | 6H-SiC | Si-face | 10 | Single Abrasive | 6 | H2O2 | 4 | No | 118 | Ra=0.155 nm | Zhang P, Chen G, Ni Z, et al. The effect of Cu2+ ions and glycine complex on chemical mechanical polishing (CMP) performance of SiC substrates[J]. Tribology Letters, 2021, 69(3): 94. DOI：10.1007/s11249-021-01468-0 | 0.155 | 4.770685 | -1.86433
142 | 2017 | JNU | 4 | 80 | 80 | 90 | 20 | 6H-SiC | Si-face | 2 | Single Abrasive | 2 | KMnO4 | 0.8 | No | 8400 | Ra=0.2 nm | Chen G, Ni Z, Bai Y, et al. The role of interactions between abrasive particles and the substrate surface in chemical-mechanical planarization of Si-face 6H-SiC[J]. RSC advances, 2017, 7(28): 16938-16952. DOI：10.1039/c6ra27508g | 0.2 | 9.035987 | -1.609438
143 | 2021 | JNU | 3.5 | 80 | 90 | 90 | 20 | 6H-SiC | Si-face | 2 | Single Abrasive | 2 | KMnO4 | 1.6 | No | 451 | Ra=0.277 nm | Ni Z, Chen G, Xu L, et al. Preparation of ceria-coated silica nanoparticles and their chemical mechanical planarization performance on Si-Face 6H-SiC substrates[J]. ECS Journal of Solid State Science and Technology, 2021, 10(12): 123011. DOI：10.1149/2162-8777/ac40d5 | 0.277 | 6.111467 | -1.283738
144 | 2021 | JNU | 3.5 | 80 | 90 | 90 | 20 | 6H-SiC | Si-face | 2 | Single Abrasive | 2 | KMnO4 | 1.6 | No | 1258 | Ra=0.242 nm |  | 0.242 | 7.137278 | -1.418818
145 | 2021 | JNU | 3.5 | 80 | 90 | 90 | 20 | 6H-SiC | Si-face | 2 | Composite Abrasive | 2 | KMnO4 | 1.6 | No | 1207 | Ra=0.216 nm |  | 0.216 | 7.095893 | -1.532477
146 | 2015 | JNU | 4 | 90 | 90 | 90 | 20 | 6H-SiC | Si-face | 6 | Single Abrasive | 6 | KMnO4 | 0.8 | No | 185 | Ra=0.254 nm | Chen G, Ni Z, Xu L, et al. Performance of colloidal silica and ceria based slurries on CMP of Si-face 6H-SiC substrates[J]. Applied Surface Science, 2015, 359: 664-668. DOI：10.1016/j.apsusc.2015.10.158 | 0.254 | 5.220356 | -1.370421
147 | 2015 | JNU | 4 | 90 | 90 | 90 | 20 | 6H-SiC | Si-face | 2 | Single Abrasive | 2 | KMnO4 | 0.8 | No | 1089 | Ra=0.11 nm |  | 0.11 | 6.993015 | -2.207275
148 | 2018 | JNU | 4 | 90 | 90 | 90 | 20 | 6H-SiC | Si-face | 8 | Single Abrasive | 6 | H2O2 | 4 | No | 110 | Ra=0.32 nm | Ni Z, Chen G, Xu L, et al. Effect of Different Oxidizers on Chemical Mechanical Polishing of 6H-SiC[J]. Journal of Mechanical Engineering, 2018, 54(19): 224-231. DOI: 10.3901/JME.2018.19.224. | 0.32 | 4.70048 | -1.139434
149 | 2018 | JNU | 4 | 90 | 90 | 90 | 20 | 6H-SiC | Si-face | 6 | Single Abrasive | 6 | KMnO4 | 0.8 | No | 185 | Ra=0.25 nm |  | 0.25 | 5.220356 | -1.386294
150 | 2020 | JNU | 5.6 | 120 | 80 | 90 | 20 | 6H-SiC | Si-face | 3 | Single Abrasive | 4 | H2O2 | 4 | PCMP+Fenton | 92 | Ra=0.158 nm | Xia Y. Research on Chemical Mechanical Polishing Mechanism of UV-Assisted Silicon Carbide[D]. Jiangnan University, 2020. DOI: 10.27169/d.cnki.gwqgu.2020.000684. | 0.158 | 4.521789 | -1.84516
151 | 2022 | JNU | 5.6 | 120 |  | 90 |  | 6H-SiC | — | 3 | Single Abrasive |  | H2O2 | 4 | PCMP+Fenton | 92 | Ra=0.158 nm | Zhang P, Chen G, Ni Z, et al. Optimization of Chemical Mechanical Polishing Process of SiC Based on Photo-Fenton Reaction[J]. Surface Technology, 2022, 51(7): 253-262. DOI: 10.16490/j.cnki.issn.1001-3660.2022.07.025. | 0.158 | 4.521789 | -1.84516
152 | 2025 | JNU | 4.6 | 70 | 70 | 50 | 60 | 4H-SiC | Si-face | 3 | Single Abrasive | 2 | H2O2 | 3 | No |  | — | Xia M H. Study on the Mechanism of Chemical Mechanical Polishing for 4H-SiC Based on Photoelectro-Fenton Reaction[D]. Jiangnan University, 2025. DOI: 10.27169/d.cnki.gwqgu.2025.001717.
153 | 2025 | JNU | 4.6 | 70 | 70 | 50 | 60 | 4H-SiC | Si-face | 3 | Single Abrasive | 2 | H2O2 | 3 | Fenton | 52.4 | Ra=1.04 nm |  | 1.04 | 3.958907 | 0.03922071
154 | 2025 | JNU | 4.6 | 70 | 70 | 50 | 60 | 4H-SiC | Si-face | 3 | Single Abrasive | 2 | H2O2 | 3 | PCMP+Fenton | 67.1 | Ra=0.76 nm |  | 0.76 | 4.206184 | -0.2744368
155 | 2025 | JNU | 4.6 | 70 | 70 | 50 | 60 | 4H-SiC | Si-face | 3 | Single Abrasive | 2 | H2O2 | 3 | E-Fenton | 83.7 | Ra=0.68 nm |  | 0.68 | 4.427239 | -0.3856625
156 | 2025 | JNU | 4.6 | 70 | 70 | 50 | 60 | 4H-SiC | Si-face | 3 | Single Abrasive | 2 | H2O2 | 3 | E-Fenton |  | Ra=0.65 nm |  | 0.65 |  | -0.4307829
157 | 2025 | JNU | 4.6 | 70 | 70 | 50 | 60 | 4H-SiC | Si-face | 3 | Single Abrasive | 2 | H2O2 | 3 | Rare Category | 102.4 | Ra=0.57 nm |  | 0.57 | 4.628887 | -0.5621189
158 | 2025 | JNU | 3.9 | 70 | 70 | 50 | 60 | 4H-SiC | Si-face | 3.25 | Single Abrasive | 2 | H2O2 | 3 | Rare Category | 162.4 | Ra=0.349 nm |  | 0.349 | 5.090062 | -1.052683
159 | 2017 | JNU | 4 | 90 | 90 | 90 | 20 | 6H-SiC | Si-face | 8 | Single Abrasive | 6 | H2O2 | 4 | No | 111 | Ra=0.26 nm | Chen G M. Study on the Ultra-Precision Polishing Technology and Mechanism of Silicon Carbide Substrates[D]. Jiangnan University, 2017. | 0.26 | 4.70953 | -1.347074
160 | 2017 | JNU | 4 | 90 | 90 | 90 | 20 | 6H-SiC | Si-face | 6 | Single Abrasive | 6 | KMnO4 | 0.8 | No | 185 | Ra=0.25 nm |  | 0.25 | 5.220356 | -1.386294
161 | 2017 | JNU | 4 | 90 | 90 | 90 | 20 | 6H-SiC | Si-face | 2 | Single Abrasive | 2 | KMnO4 | 0.8 | No | 1089 | Ra=0.11 nm |  | 0.11 | 6.993015 | -2.207275
162 | 2017 | JNU | 4 | 90 | 90 | 90 | 20 | 6H-SiC | Si-face | 2 | Single Abrasive | 2 | KMnO4 | 0.8 | No | 1554 | Ra=0.54 nm |  | 0.54 | 7.348588 | -0.6161861
163 | 2017 | JNU | 4 | 90 | 90 | 90 | 20 | 6H-SiC | C-face | 2 | Single Abrasive | 2 | KMnO4 | 0.8 | No | 6412 | Ra=0.5 nm |  | 0.5 | 8.765927 | -0.6931472
164 | 2024 | JNU | 2 | 120 | 80 | 80 | 10 | 6H-SiC | Si-face |  | Single Abrasive | 2 | KMnO4 | 0.8 | No | 870 | Ra=0.327 nm | Ni Z, Fan Q, Chen G, et al. Influence of cerium oxide abrasive particle morphologies on polishing performance[J]. Crystal Research and Technology, 2024, 59(6): 2300308. DOI: 10.1002/crat.202300308 | 0.327 | 6.768493 | -1.117795
165 | 2024 | JNU | 2 | 120 | 80 | 80 | 10 | 6H-SiC | Si-face |  | Single Abrasive | 2 | KMnO4 | 0.8 | No | 742 | Ra=0.287 nm |  | 0.287 | 6.609349 | -1.248273
166 | 2025 | JSEI | 7.2 | 80 | 86 |  | 60 | 4H-SiC | Si-face | 10 | Single Abrasive |  |  |  | No | 3850 | Ra=0.165 nm | Li P, Zhang B Y. Process Optimization of Chemical Mechanical Polishing for Silicon Carbide Wafer[J]. Electroplating & Finishing, 2025, 44(3): 127-132. DOI: 10.19289/j.1004-227x.2025.03.017. | 0.165 | 8.255828 | -1.80181
167 | 2025 | JSEI | 7.2 | 80 | 86 |  | 60 | 4H-SiC | C-face | 10 | Single Abrasive |  |  |  | No | 4000 | Ra=0.171 nm |  | 0.171 | 8.29405 | -1.766092
168 | 2017 | SUT | 3.6 | 60 |  |  | 210 | 4H-SiC | Si-face | 2 | Single Abrasive | 5 | H2O2 | 0.9 | PCMP | 950 | Ra=0.35 nm | Yuan Z, He Y, Sun X, et al. UV-TiO2 photocatalysis-assisted chemical mechanical polishing 4H-SiC wafer[J]. Materials and Manufacturing Processes, 2018, 33(11): 1214-1222. DOI：10.1080/10426914.2017.1364855 | 0.35 | 6.856462 | -1.049822
169 | 2019 | SUT | 3.6 | 60 | 10 |  | 240 | 4H-SiC | Si-face | 2 | Mixed Abrasive | 5.025 | H2O2 | 3 | PCMP | 1180 | Ra=0.348 nm | He Y, Yuan Z, Cheng K, et al. Development of electrical enhanced photocatalysis polishing slurry for silicon carbide wafer[J]. Proceedings of the Institution of Mechanical Engineers, Part J: Journal of Engineering Tribology, 2020, 234(3): 401-413. DOI：10.1177/1350650119864243 | 0.348 | 7.07327 | -1.055553
170 | 2023 | SUT | 3.6 | 60 |  |  | 60 | 4H-SiC | — | 3 | Single Abrasive | 5 | H2O2 | 2.2 | PCMP | 776 | Ra=3.4 nm | Tang A L. Mechanism Study of Vibration-Assisted Photocatalytic Polishing Silicon Carbide[D]. Shenyang University of Technology, 2023. DOI: 10.27322/d.cnki.gsgyu.2023.000122. | 3.4 | 6.654153 | 1.223775
171 | 2023 | SUT | 3.6 | 60 |  |  | 60 | 4H-SiC | — | 3 | Single Abrasive | 5 | H2O2 | 2.2 | Rare Category | 1213 | Ra=0.6 nm |  | 0.6 | 7.100852 | -0.5108256
172 | 2022 | SUT | 3.6 | 60 |  |  | 120 | 4H-SiC | Si-face | 3 | Single Abrasive | 5 | H2O2 | 2.2 | No | 573 | Ra=1.5 nm | Hao X L. The Research on Ultrasonic Vibration Assisted Photocatalytic Polishing of Silicon Carbide[D]. Shenyang University of Technology, 2022. DOI: 10.27322/d.cnki.gsgyu.2022.000400. | 1.5 | 6.350886 | 0.4054651
173 | 2022 | SUT | 3.6 | 60 |  |  | 120 | 4H-SiC | Si-face | 3 | Single Abrasive | 5 | H2O2 | 2.2 | UACMP | 701 | Ra=0.848 nm |  | 0.848 | 6.552508 | -0.1648746
174 | 2022 | SUT | 3.6 | 60 |  |  | 120 | 4H-SiC | Si-face | 3 | Single Abrasive | 5 | H2O2 | 2.2 | Rare Category | 1003 | Ra=0.609 nm |  | 0.609 | 6.910751 | -0.495937
175 | 2022 | HEBUT | 5 | 50 | 45 | 90 | 60 | 4H-SiC | Si-face | 10 | Single Abrasive | 2 | H2O2 | 1.5 | PCMP | 334 | Ra=1.95 nm | Wantang Wang, Baoguo Zhang, Yunhui Shi, et al. Improved chemical mechanical polishing performance in 4H-SiC substrate by combining novel mixed abrasive slurry and photocatalytic effect[J]. Applied Surface Science, 2022, 575: 151676. DOI: 10.1016/j.apsusc.2021.151676 | 1.95 | 5.811141 | 0.6678294
176 | 2022 | HEBUT | 5 | 50 | 45 | 90 | 60 | 4H-SiC | Si-face | 10 | Composite Abrasive | 2 | H2O2 | 1.5 | PCMP | 64 | Ra=2.37 nm |  | 2.37 | 4.158883 | 0.86289
177 | 2022 | HEBUT | 5 | 50 | 45 | 90 | 60 | 4H-SiC | Si-face | 10 | Mixed Abrasive | 2 | H2O2 | 1.5 | No | 541 | Ra=0.538 nm |  | 0.538 | 6.293419 | -0.6198967
178 | 2022 | HEBUT | 5 | 50 | 45 | 90 | 60 | 4H-SiC | Si-face | 10 | Mixed Abrasive | 2 | H2O2 | 1.5 | PCMP | 694 | Ra=0.489 nm |  | 0.489 | 6.542472 | -0.7153928
179 | 2021 | HEBUT | 5 | 50 | 45 | 90 | 60 | 4H-SiC | Si-face | 6 | Single Abrasive | 2 | Rare Category | 3 | PCMP | 608 | Sq=0.521 nm | Wang W, Zhang B, Shi Y, et al. Improvement in chemical mechanical polishing of 4H-SiC wafer by activating persulfate through the synergistic effect of UV and TiO2[J]. Journal of Materials Processing Technology, 2021, 295: 117150. DOI: 10.1016/j.jmatprotec.2021.117150 |  | 6.410175
180 | 2025 | HEBUT | 5.2 | 50 | 50 | 10 | 60 | 4H-SiC | Si-face | 8 | Single Abrasive | 2 | KMnO4 | 0.4 | No | 941 | Sq=0.258 nm | Cui,Dexing,et al."Comparative study on MnO2, Mn2O3, and Mn3O4: Enhancing chemical-mechanical polishing properties of 4H-SiC silicon wafers".Materials Science in Semiconductor Processing,vol.191,2025,pp.109359,https://doi.org/10.1016/j.mssp.2025.109359. |  | 6.846943
181 | 2025 | HEBUT | 5.2 | 50 | 50 | 10 | 60 | 4H-SiC | Si-face | 8 | Single Abrasive | 2 | KMnO4 | 0.3 | No | 1176 | Sq=0.567 nm |  |  | 7.069874
182 | 2025 | HEBUT | 5.2 | 50 | 50 | 10 | 60 | 4H-SiC | Si-face | 8 | Single Abrasive | 2 | KMnO4 | 0.3 | No | 992 | Sq=0.401 nm |  |  | 6.899723
183 | 2025 | HEBUT | 5.2 | 50 | 50 | 10 | 60 | 4H-SiC | Si-face | 8 | Single Abrasive | 2 | KMnO4 | 0.3 | No | 1030 | Sq=0.342 nm |  |  | 6.937314
184 | 2025 | HEBUT | 5.2 | 50 | 50 | 10 | 60 | 4H-SiC | Si-face | 8 | Single Abrasive | 2 | KMnO4 | 0.4 | No | 1257 | Sq=0.281 nm |  |  | 7.136483
185 | 2024 | HEBUT | 5.2 | 50 | 50 | 10 | 60 | 4H-SiC | Si-face | 8 | Single Abrasive | 2 | KMnO4 | 0.4 | No | 1300 | Sq=0.21 nm | Cui,Dexing,et al."Unveiling the synergistic interaction: Investigating the enhanced mechanism of 4H–SiC chemical mechanical polishing with the addition of sodium silicate and manganese dioxide".Materials Science in Semiconductor Processing,vol.184,2024,pp.108815,https://doi.org/10.1016/j.mssp.2024.108815. |  | 7.17012
186 | 2025 | HEBUT | 5.6 | 60 | 75 | 20 | 60 | 4H-SiC | Si-face | 9 | Composite Abrasive | 5 | H2O2 | 10 | PCMP | 445.5 | Sq=0.086 nm | Zhang L, Qi Y, Lai J, et al. Electronic metal–support interaction–driven photocatalytic chemical mechanical polishing of silicon carbide wafers using Ag-modified CeO2 slurry[J]. Chemical Engineering Journal, 2025: 171426. DOI：10.1016/j.cej.2025.171426 |  | 6.099197
187 | 2025 | HEBUT | 4 | 75 | 50 | 30 | 60 | 4H-SiC | Si-face | 8 | Single Abrasive | 20 | H2O2 | 10 | Fenton | 164 | Sq=0.048 nm | Yue Z, Luo C, Wang C, et al. Effect of Vanadium Trioxide Catalyst on the Chemical Mechanical Polishing Performance on SiC–Si Facets[J]. ECS Journal of Solid State Science and Technology, 2025, 14(3): 034002. DOI：10.1149/2162-8777/adbb8d |  | 5.099866
188 | 2026 | HEBUT | 4 | 75 | 50 | 20 | 60 | 4H-SiC | Si-face | 2.5 | Composite Abrasive | 2.5 | KMnO4 | 3 | No | 2050 | Sq=0.125 nm | Zhu Z, Luo C, Wang C, et al. Mechanistic study of Lewis acid-catalyzed transition metal compounds for chemical mechanical polishing of 4H-SiC (0001)[J]. Materials Science and Engineering: B, 2026, 324: 119029. DOI：10.1016/j.mseb.2025.119029 |  | 7.625595
| 2026 | HEBUT | 5.5 | 50 | 50 | 10 | 60 | 4H-SiC | Si-face | 4 | Single Abrasive | 2 | Rare Category | 0.4 | No | 582 | Sq=0.2 nm | Qin S, Zhang B, Liu S, et al. Research on the performance and mechanism of atomic-scale surface planarization of 4H-SiC utilizing optimized CeO2-based slurry[J]. Materials Science in Semiconductor Processing, 2026, 202: 110183. DOI：10.1016/j.mssp.2025.110183 |  | 6.36647
190 | 2026 | HEBUT | 5.5 | 50 | 50 | 10 | 60 | 4H-SiC | Si-face | 4 | Single Abrasive | 2 | KMnO4 | 0.4 | No | 750 | Sq=0.07 nm |  |  | 6.620073
191 | 2023 | HAUT | 2.2 | 120 |  | 90 | 180 | 4H-SiC | Si-face | 10.3 | Single Abrasive | 40 | H2O2 | 3 | No | 192.84 | Sa=0.357 nm | Li Y H. Experimental Study on Chemical Mechanical Polishing Process Optimization of SiC Wafer[D]. Henan University of Technology, 2023. DOI: 10.27791/d.cnki.ghegy.2023.000271. |  | 5.261861
192 | 2023 | HAUT | 1.5 | 90 |  | 90 | 180 | 4H-SiC | C-face | 10.3 | Single Abrasive | 40 | H2O2 | 3 | No | 212.58 | Sa=0.709 nm |  |  | 5.359318
193 | 2023 | HAUT | 2.2 | 120 |  | 40 | 180 | 4H-SiC | Si-face | 7 | Single Abrasive | 3 |  |  | No | 317.42 | Sa=0.551 nm |  |  | 5.760226
194 | 2023 | HAUT | 1.5 | 90 |  | 40 | 180 | 4H-SiC | C-face | 7 | Single Abrasive | 3 |  |  | No | 505.4 | Sa=0988 nm |  |  | 6.22535
195 | 2025 | HAUT | 2.9 | 80 |  | 50 | 120 | 4H-SiC | Si-face |  | Single Abrasive | 5 |  |  | No | 145.69 | Sa=106.58 nm | Tian Z Z. Research on Ultrasonic-Assisted Photocatalytic Polishing Technology for Single Crystal SiC[D]. Henan University of Technology, 2025. DOI: 10.27791/d.cnki.ghegy.2025.000059. |  | 4.981481
196 | 2025 | HAUT | 2.9 | 80 |  | 50 | 120 | 4H-SiC | Si-face | 2 | Single Abrasive | 5 | H2O2 | 2 | UACMP | 416.67 | Sa=93.27 nm |  |  | 6.032295
197 | 2025 | HAUT | 2.9 | 80 |  | 50 | 120 | 4H-SiC | Si-face | 2 | Single Abrasive | 5 | H2O2 | 2 | PCMP | 308.64 | Sa=85.19 nm |  |  | 5.732176
198 | 2025 | HAUT | 2.2 | 80 |  | 50 | 120 | 4H-SiC | Si-face | 2 | Single Abrasive | 5 | H2O2 | 2 | Rare Category | 486.68 | Sa=48.691 nm |  |  | 6.187607
199 | 2025 | HAUT | 2.9 | 100 |  | 60 | 120 | 4H-SiC | Si-face | 2 | Single Abrasive | 5 | H2O2 | 2 | Rare Category | 483.2 | Sa=45.165 nm |  |  | 6.180431
200 | 2025 | HAUT | 2.9 | 100 |  | 50 | 480 | 4H-SiC | Si-face | 2 | Single Abrasive | 5 | H2O2 | 2 | Rare Category | 520.22 | Sa=0.40 nm |  |  | 6.254252
201 | 2023 | HAUT | 2.2 | 40 |  | 90 | 60 | 4H-SiC | Si-face | 10.3 | Single Abrasive | 40 |  |  | No | 208.12 | Ra=0.391 nm | Ban X, Duan T, Tian Z, et al. Process optimization of 4H-SiC chemical mechanical polishing based on grey relational analysis[J]. Semiconductor Science and Technology, 2023, 38(7): 075014. DOI: 10.1088/1361-6641/acd9e5 | 0.391 | 5.338115 | -0.9390477
202 | 2012 | HIST | 2 | 80 | 65 | 15 | 30 | 6H-SiC | Si-face | 10 | Single Abrasive | 1.6 | H2O2 | 0.8 | No | 1236 | — | Su J, Du J, Ma L, et al. Material removal rate of 6H-SiC crystal substrate CMP using an alumina (Al2O3) abrasive[J]. Journal of Semiconductors, 2012, 33(10): 106003. DOI: 10.1088/1674-4926/33/10/106003 |  | 7.119636
203 | 2012 | HIST | 2 | 60 | 65 | 15 | 30 | 6H-SiC | C-face | 11 | Single Abrasive | 1.6 | H2O2 | 1.1 | No | 1632 | — |  |  | 7.397562
204 | 2025 | ZJUT | [5 empty] | 4H-SiC | Si-face | [5 empty] | Rare Category |  | Ra=0.14 nm | Shen M, Wei M, Li X, et al. Atmospheric Plasma Etching-Assisted Chemical Mechanical Polishing for 4H-SiC: Parameter Optimization and Surface Mechanism Analysis[J]. Processes, 2025, 13(8): 2550. DOI: 10.3390/pr13082550 | 0.14 |  | -1.966113
205 | 2024 | ZJUT |  | 130 |  |  | 15 | 4H-SiC | — |  | Single Abrasive | 4 |  |  | No | 12120 | Ra=0.3 nm | Chen H, Wu Z, Hong B, et al. Study on the affecting factors of material removal mechanism and damage behavior of shear rheological polishing of single crystal silicon carbide[J]. Journal of Manufacturing Processes, 2024, 112: 225-237. DOI：10.1016/j.jmapro.2024.01.040 | 0.3 | 9.402612 | -1.203973
206 | 2025 | ZJUT | 8.4 | 60 | 30 | 80 | 60 | 4H-SiC | — | 3 | Single Abrasive | 1 | Rare Category | 1 | PCMP+Fenton | 2360 | Ra=0.304 nm | Li C, Shen M, Li X, et al. Chemical–Mechanical Polishing of 4H-SiC Using Multi-Catalyst Synergistic Activation of Potassium Peroxymonosulfate[J]. Processes, 2025, 13(4): 1094. DOI:10.3390/pr13041094. | 0.304 | 7.766417 | -1.190728
207 | 2021 | THU | 5.7 | 100 | 30 | 15 | 60 | 6H-SiC | Si-face |  | Single Abrasive | 4 | H2O2 | 1 | Rare Category | 339 | Ra=0.081 nm | Chen G, Li J, Long J, et al. Surface modulation to enhance chemical mechanical polishing performance of sliced silicon carbide Si-face[J]. Applied Surface Science, 2021, 536: 147963.DOI: 10.1016/j.apsusc.2020.147963 | 0.081 | 5.826 | -2.513306
208 | 2021 | THU |  | 100 | 30 |  | 60 | 6H-SiC | Si-face |  | Single Abrasive | 10 | H2O2 | 1 | Rare Category | 400 | Rq=35 nm | Bin Gao, Dan Guo, Xin Zhang, et al. Picosecond Laser-Assisted Chemical Mechanical Polishing (CMP): Aiming at the Si-Face of Single-Crystal 6H-SiC Wafer[J]. ECS Journal of Solid State Science and Technology, 2021, 10(4): 044008. DOI: 10.1149/2162-8777/abf726 |  | 5.991465
209 | 2021 | THU | 7.1 | 100 | 30 | 15 | 120 | 6H-SiC | Si-face |  | Single Abrasive | 10 | H2O2 | 1 | Rare Category | 1670 | Rq=40 nm | Gao B, Guo D, Zhang X, et al. Picosecond laser-assisted chemical mechanical polishing (CMP): aiming at the Si-face of single-crystal 6H-SiC wafer[J]. ECS Journal of Solid State Science and Technology, 2021, 10(4): 044008. DOI：10.1149/2162-8777/abf726 |  | 7.420579
210 | 2023 | THU | 4.4 | 120 | 60 | 70 | 60 | 4H-SiC | Si-face |  | Composite Abrasive |  | H2O2 |  | PCMP | 120 | Ra=0.0579 nm | Zhou Y, Luo H, Chen G, et al. Photocatalysis-Assisted Chemical Mechanical Polishing of SiC Wafer using a Novel SiO2@ TiO2 Core-Shell Composite Nanoparticles Slurry[J]. ECS Journal of Solid State Science and Technology, 2023, 12(10): 104001. DOI：10.1149/2162-8777/ad048a | 0.0579 | 4.787492 | -2.849038
211 | 2023 | THU |  | 90 | 30 |  | 60 | — | — | 11.86 | Single Abrasive | 25 |  |  | UACMP | 214.6 | Ra=0.0627 nm | Chen G, Pan L, Luo H, et al. Chemical mechanical polishing of silicon carbide (SiC) based on coupling effect of ultrasonic vibration and catalysis[J]. Journal of Environmental Chemical Engineering, 2023, 11(5): 111080. DOI：10.1016/j.jece.2023.111080 | 0.0627 | 5.368776 | -2.769394
212 | 2017 | THU | 5.8 | 140 | 60 | 70 | 60 | 4H-SiC | Si-face |  | Single Abrasive | 25 | H2O2 | 5 | PCMP | 200 | Ra=0.0539 nm | Zhou Y, Pan G, Zou C, et al. Chemical mechanical polishing (CMP) of SiC wafer using photo-catalyst incorporated pad[J]. ECS Journal of Solid State Science and Technology, 2017, 6(9): P603. DOI:10.1149/2.0061709jss. | 0.0539 | 5.298317 | -2.920625
213 | 2013 | THU | 5.7 | 160 | 120 | 70 | 60 | 6H-SiC | Si-face |  | Single Abrasive | 30 | H2O2 | 6 | No | 105 | Ra=0.0667 nm | Pan G, Zhou Y, Luo G, et al. Chemical mechanical polishing (CMP) of on-axis Si-face 6H-SiC wafer for obtaining atomically flat defect-free surface[J]. Journal of Materials Science: Materials in Electronics, 2013, 24(12): 5040-5047. DOI: 10.1007/s10854-013-1519-1 | 0.0667 | 4.65396 | -2.70755
214 | 2014 | THU | 5.8 | 160 | 120 | 70 | 60 | 4H-SiC | Si-face |  | Single Abrasive | 25 | H2O2 | 5 | No | 105 | Ra=0.055 nm | Zhou Y, Pan G, Shi X, et al. XPS, UV–vis spectroscopy and AFM studies on removal mechanisms of Si-face SiC wafer chemical mechanical polishing (CMP)[J]. Applied surface science, 2014, 316: 643-648. DOI: 10.1016/j.apsusc.2014.08.011 | 0.055 | 4.65396 | -2.900422
215 | 2014 | THU | 5.8 | 140 | 60 | 70 | 60 | 4H-SiC | Si-face |  | Single Abrasive | 25 | H2O2 | 5 | Fenton | 125 | Ra=0.05 nm | Zhou Y, Pan G, Shi X, et al. Chemical mechanical planarization (CMP) of on-axis Si-face SiC wafer using catalyst nanoparticles in slurry[J]. Surface and Coatings Technology, 2014, 251: 48-55. DOI: 10.1016/j.surfcoat.2014.03.044 | 0.05 | 4.828314 | -2.995732
216 | 2024 | SUDA | 1 | 60 | 100 | 22.5 | 20 | 4H-SiC | Si-face |  | Single Abrasive | 1 |  |  | Rare Category | 5560 | Ra=0.258 nm | Wang Z, Wang Y, He H, et al. Nanosecond laser irradiation assisted chemical mechanical polishing (CMP) process for promoting material removal of single crystal 4H–SiC[J]. Ceramics International, 2024, 50(19): 34702-34709.DOI: 10.1016/j.ceramint.2024.06.277 | 0.258 | 8.623353 | -1.354796
217 | 2025 | SUDA | 1 | 140 | 80 | 22.5 | 30 | 4H-SiC | Si-face | 7 | Single Abrasive | 1 |  |  | ECMP | 2320 | Ra=0.287 nm | Wang,Zirui,et al."Insight into the atomic-scale material removal of 4H-SiC electrochemical mechanical polishing (ECMP) using graphene oxide".Tribology International,vol.210,2025,pp.110803,https://doi.org/10.1016/j.triboint.2025.110803. | 0.287 | 7.749322 | -1.248273
218 | 2025 | SUDA | 1 | 60 | 100 | 22.5 | 20 | 4H-SiC | Si-face |  | Composite Abrasive | 3 | H2O2 | 1 | Rare Category | 3850 | Ra=0.193 nm | Wang Z, Zhu Y, Peng Y, et al. Cavitation-driven nanosecond laser irradiation assisted chemical–mechanical-polishing (CMP) for atomic-scale material removal of 4H-SiC[J]. Optics & Laser Technology, 2025, 191: 113328. DOI：10.1016/j.optlastec.2025.113328 | 0.193 | 8.255828 | -1.645065
219 | 2025 | SUDA | 14.2 | 140 | 80 |  | 30 | 4H-SiC | Si-face | 7 | Single Abrasive | 1 |  |  | ECMP | 3000 | Ra=0.754 nm | Peng C, Ren R H, Wang Z R, et al. Mechanism of Action and Process for Graphene Oxide in Electrochemical Mechanical Polishing of Silicon Carbide[J]. Journal of Materials Engineering, 2025, 53(8): 185-192. DOI: 10.11868/j.issn.1001-4381.2023.000441. | 0.754 | 8.006368 | -0.2823629
220 | 2025 | SUDA | 14.2 | 140 | 80 |  | 30 | 4H-SiC | Si-face | 7 | Mixed Abrasive | 1 |  |  | ECMP | 2800 | Ra=0.489 nm |  | 0.489 | 7.937375 | -0.7153928
221 | 2025 | SUDA | 14.2 | 140 | 80 |  | 30 | 4H-SiC | Si-face | 7 | Mixed Abrasive | 1 |  |  | ECMP | 2380 | Ra=0.324 nm |  | 0.324 | 7.774856 | -1.127012
222 | 2022 | QZU | 3.1 | 90 |  |  | 60 | 4H-SiC | Si-face | 10 | Single Abrasive | 10 |  |  | No | 70 | Ra=1.02 nm | Zhao P, Yin T, Doi T, et al. Effect of Mn-based slurries on chemical mechanical polishing of SiC substrates[J]. ECS Journal of Solid State Science and Technology, 2022, 11(7): 074002. DOI：10.1149/2162-8777/ac7bef | 1.02 | 4.248495 | 0.01980263
223 | 2021 | QZU | 8.7 | 50 |  | 25 | 60 | 6H-SiC | Si-face |  | Single Abrasive | 20 | H2O2 | 6 | UACMP | 1440 | — | Shi D, Zhao T, Ma T, et al. Study on improving the precise machinability of single crystal SiC by an ultrasonic-assisted hybrid process[J]. Materials, 2021, 14(23): 7320. DOI：10.3390/ma14237320 |  | 7.272398
224 | 2024 | QZU | 14.5 | 40 |  | 15 | 60 | 4H-SiC | Si-face |  | Single Abrasive | 20 | H2O2 | 6 | Fenton | 469 | Sa=0.8105 nm | Shi D, Yin T, Feng K, et al. Chemical Mechanical Polishing for Monocrystal SiC Assisted by the Heterogeneous Sono-Fenton Oxidation[J]. ECS Journal of Solid State Science and Technology, 2024, 13(3): 034001. DOI:10.1149/2162-8777/ad2cfd. |  | 6.150603
225 | 2018 | QZU | 2.7 | 60 |  | 100 | 30 | — | Si-face | 11 | Single Abrasive | 5 | KMnO4 | 1.6 | No | 600 | — | Yin T, Doi T, Kurokawa S, et al. Polishing characteristics of MnO2 polishing slurry on the Si-face of SiC wafer[J]. International Journal of Precision Engineering and Manufacturing, 2018, 19(12): 1773-1780. DOI:10.1007/s12541-018-0206-9 |  | 6.39693
226 | 2021 | LNPU | 3.6 | 60 |  |  | 240 | 4H-SiC | Si-face | 3 | Single Abrasive | 5 | H2O2 | 2.2 | PCMP | 708 | Ra=0.247 nm | Yan He, Zewei Yuan, Shuyuan Song, et al. Investigation on Material Removal Mechanisms in Photocatalysis-Assisted Chemical Mechanical Polishing of 4H–SiC Wafers[J]. International Journal of Precision Engineering and Manufacturing, 2021, 22(7): 951-963. DOI: 10.1007/s12541-021-00494-1 | 0.247 | 6.562444 | -1.398367
227 | 2022 | LNPU | 3.6 | 60 |  |  | 240 | 4H-SiC | — | 3 | Single Abrasive | 5 | H2O2 |  | PCMP | 1180 | Ra=0.348 nm | Gao X, Li X, He Y, et al. Investigation on electrical enhanced photocatalysis polishing of single-crystal silicon carbide substrates[J]. International Journal of Precision Engineering and Manufacturing, 2022, 23(11): 1261-1274. DOI：10.1007/s12541-022-00708-0 | 0.348 | 7.07327 | -1.055553
228 | 2019 | FCU | 3.5 | 70 |  | 10 |  | 4H-SiC | Si-face | 5 | Mixed Abrasive | 0.7333333 |  |  | No | 102.22 | — | Liu H K, Chen C C A, Chen C J. Effect of graphene additions on polishing of silicon carbide wafer with functional PU/silica particles in CMP slurry[J]. Functional Materials Letters, 2019, 12(05): 1950066. DOI:10.1142/S1793604719500668. |  | 4.627127
229 | 2022 | FCU | 3.5 | 70 |  | 10 |  | 4H-SiC | Si-face | 9 | Mixed Abrasive | 0.7 |  |  | No | 235.48 | Sa=0.85 nm | Liu H K, Chen C C A, Hsieh P C. Chemically grafted polyurethane/graphene ternary slurry for advanced chemical–mechanical polishing of single-crystalline SiC wafers[J]. The International Journal of Advanced Manufacturing Technology, 2022, 120(11): 7157-7169. DOI: 10.1007/s00170-022-09241-w |  | 5.461626
230 | 2022 | FCU | 3.5 | 70 |  | 10 |  | 4H-SiC | Si-face | 9 | Single Abrasive | 1.1 |  |  | No | 88.31 | Sa=5.44 nm |  |  | 4.480853
231 | 2022 | ZZU | 14 | 90 | 120 | 100 | 60 | 6H-SiC | Si-face | 6.5 | Single Abrasive | 3 | H2O2 | 6 | Fenton | 316 | RMS=1.45 nm | Wang Y B. Preparation of Diamond@CeO2 and Diamond@SiO2 Composite Abrasives and Their Effect on SiC Polishing Performance[D]. Zhengzhou University, 2022. DOI: 10.27466/d.cnki.gzzdu.2022.004530. |  | 5.755742
232 | 2022 | ZZU | 14 | 90 | 120 | 100 | 60 | 6H-SiC | Si-face | 6.5 | Single Abrasive | 3 | H2O2 | 6 | Fenton | 144 | RMS=0.68 nm |  |  | 4.969813
233 | 2022 | ZZU | 14 | 90 | 120 | 100 | 60 | 6H-SiC | Si-face | 6.5 | Composite Abrasive | 3 | H2O2 | 6 | Fenton | 290 | RMS=0.83 nm |  |  | 5.669881
234 | 2022 | ZZU | 14 | 90 | 120 | 100 | 60 | 6H-SiC | Si-face | 6.5 | Composite Abrasive | 3 | H2O2 | 6 | Fenton | 332 | RMS=0.71 nm |  |  | 5.805135
235 | 2010 | PNU | 17.4 | 100 | 100 | 100 | 60 | 6H-SiC | — | 11 | Single Abrasive | 20 |  |  | No |  | Ra=1.74 nm | Lee H S, Kim D I, An J H, et al. Hybrid polishing mechanism of single crystal SiC using mixed abrasive slurry (MAS)[J]. CIRP annals, 2010, 59(1): 333-336. DOI：10.1016/j.cirp.2010.03.114 | 1.74 |  | 0.5538851
236 | 2010 | PNU | 17.4 | 100 | 100 | 100 | 60 | 6H-SiC | — | 11 | Mixed Abrasive | 11.25 |  |  | No |  | Ra=0.27 nm |  | 0.27 |  | -1.309333
237 | 2022 | ITRI | 6.4 | 100 |  | 15 |  | 4H-SiC | Si-face |  | Single Abrasive |  |  |  | Rare Category |  | Ra=5 nm | Yuan-Di Chen, Hsiang-Yi Liu, Chiao-Yang Cheng, Chih-Chun Chen. Comparison of C face (000-1) and Si face (0001) of silicon carbide wafers in femtosecond laser irradiation assisted chemical–mechanical polishing process[J]. Applied Physics A: Materials Science & Processing, 2022, 128(10): 1094. DOI: 10.1007/s00339-022-06111-w | 5 |  | 1.609438
238 | 2022 | ITRI | 6.4 | 100 |  | 15 |  | 4H-SiC | C-face |  | Single Abrasive |  |  |  | Rare Category |  | Ra=32 nm |  | 32 |  | 3.465736
239 | 2017 | ZJNU | 17.4 | 50 |  | 5 | 26 | 4H-SiC | C-face | 11 | Single Abrasive | 7.25 |  |  | Rare Category | 979.8 | Ra=17 nm | Chengwu Wang, Syuhei Kurokawa, Toshiro Doi, et al. The Polishing Effect of SiC Substrates in Femtosecond Laser Irradiation Assisted Chemical Mechanical Polishing (CMP)[J]. ECS Journal of Solid State Science and Technology, 2017, 6(4): P105-P112. DOI: 10.1149/2.0041704jss | 17 | 6.887348 | 2.833213
240 | 2024 | Rits |  | 60 | 60 | 20 | 15 | 4H-SiC | Si-face |  | Single Abrasive | 12 |  |  | ECMP | 14000 | Sa=0.853 nm | Naoki Inada, Masaru Takizawa, Mariko Adachi, et al. Sustainable Electrochemical Mechanical Polishing (ECMP) for 4H-SiC wafer using chemical-free polishing slurry with hydrocarbon-based solid polymer electrolyte[J]. Applied Surface Science, 2024, 664: 160241. DOI: 10.1016/j.apsusc.2024.160241 |  | 9.546813
241 | 2011 | KUT | 4.4 | 100 | 100 | 0.1 | 180 | 4H-SiC | Si-face | 10 | Single Abrasive | 30 | H2O2 | 5 | No | 106 | — | Nitta H, Isobe A, Hong P, et al. Research on reaction method of high removal rate chemical mechanical polishing slurry for 4H-SiC substrate[J]. Japanese Journal of Applied Physics, 2011, 50(4R): 046501.DOI: 10.1143/jjap.50.046501 |  | 4.663439
242 | 2020 | KIT | 7.3 | 153 | 153 | 100 | 30 | — | Si-face | 9.5 | Single Abrasive |  | Rare Category |  | No | 250 | — | Uneda M, Fujii K. Highly efficient chemical mechanical polishing method for SiC substrates using enhanced slurry containing bubbles of ozone gas[J]. Precision Engineering, 2020, 64: 91-97. DOI：10.1016/j.precisioneng.2020.03.015 |  | 5.521461
243 | 2023 | HYU | 6 | 200 | 197 | 200 | 20 | 4H-SiC | Si-face | 2.5 | Single Abrasive | 5 | KMnO4 |  | No | 18910 | — | Lee G, Lee Y, Kim S, et al. Oxidation differences on Si-versus C-terminated surfaces of SiC during planarization in the fabrication of high-power, high-frequency semiconductor device[J]. Scientific Reports, 2023, 13(1): 22847. DOI：10.1038/s41598-023-49622-z |  | 9.847446
244 | 2023 | HYU | 6 | 200 | 197 | 200 | 20 | 4H-SiC | C-face | 2.5 | Single Abrasive | 5 | KMnO4 |  | No | 7290 | — |  |  | 8.894259
245 | 2025 | NUC | 1.45 | 180 | 160 | 10 | 60 | 4H-SiC | Si-face |  | Single Abrasive | 30 | H2O2 | 6 | UACMP | 336.74 | Ra=2.8 nm | Ye L, Wang Z, Zhu X, et al. Quantitative evaluation of polished SiC surface quality and material removal efficiency based on the synergistic effect of ultrasonic chemical corrosion[J]. Ceramics International, 2025. DOI：10.1016/j.ceramint.2025.09.179 | 2.8 | 5.819311 | 1.029619
246 | 2025 | XTU | 2.2 | 60 |  | 2.5 | 30 | — | — |  | Composite Abrasive | 8 | H2O2 | 4 | UACMP | 8440 | Ra=106 nm | Jiang S, Liu L, Wang J, et al. Ultrasonic vibration assisted chemical mechanical polishing research of PS/CeO2 core–shell abrasives on SiC ceramics[J]. Applied Surface Science, 2025: 164355. DOI：10.1016/j.apsusc.2025.164355 | 106 | 9.040738 | 4.663439
247 | 2025 | PolyU | 0.73 | 100 | 30 |  | 20 | 4H-SiC | Si-face |  | Mixed Abrasive | 5.25 | H2O2 | 1 | Rare Category | 6700 | Sa=1.9 nm | Zhang Q, Li K, Zhang X, et al. Effects of picosecond laser ablation and surface modification on the surface/interface characteristics and removal performance of 4H-SiC[J]. Journal of Materials Science & Technology, 2025, 234: 199-216. DOI：10.1016/j.jmst.2025.01.043 |  | 8.809863
248 | 2025 | CSUST | [5 empty] | 4H-SiC | — | [5 empty] | Rare Category | 3000 | Sa=207.33 nm | Yan Y, Cheng Y, Chen S, et al. Numerical Simulation and Experimental Study on Picosecond Laser Polishing of 4H-SiC Wafer[J]. Micromachines, 2025, 16(10): 1163. DOI：10.3390/mi16101163 |  | 8.006368
249 | 2014 | CU | 4 |  |  |  |  | — | — | 8 | Single Abrasive | 10 | H2O2 | 5 | No | 3200 | — | Lagudu U R K, Isono S, Krishnan S, et al. Role of ionic strength in chemical mechanical polishing of silicon carbide using silica slurries[J]. Colloids and Surfaces A: Physicochemical and Engineering Aspects, 2014, 445: 119-127. DOI：10.1016/j.colsurfa.2014.01.038 |  | 8.070906
250 | 2019 | NCUT | 4.4 | 80 | 80 | 150 |  | 4H-SiC | Si-face |  | Composite Abrasive | 1 |  |  | PCMP | 4900 | Sa=0.72 nm | Tsai M Y, Hoo Z T. Polishing single-crystal silicon carbide with porous structure diamond and graphene-TiO2 slurries[J]. The International Journal of Advanced Manufacturing Technology, 2019, 105(1): 1519-1530. DOI：10.1007/s00170-019-04223-x |  | 8.49699
251 | 2018 | JLU | 8.7 | 40 |  | 25 | 60 | 6H-SiC | Si-face |  | Single Abrasive | 20 | H2O2 | 6 | UACMP | 1057 | Ra=20.2 nm | Hu Y, Shi D, Hu Y, et al. Investigation on the material removal and surface generation of a single crystal SiC wafer by ultrasonic chemical mechanical polishing combined with ultrasonic lapping[J]. Materials, 2018, 11(10): 2022. DOI：10.3390/ma11102022 | 20.2 | 6.96319 | 3.005683
252 | 2026 | WZU |  | 80 |  |  | 120 | 4H-SiC | — |  | Single Abrasive |  | H2O2 |  | UACMP |  | Ra=0.348 nm | Liu D, Li J, Xian C, et al. Study on material removal by ultrasonic vibration-assisted polishing of silicon carbide wafer (4H-SiC)[J]. Materials Science in Semiconductor Processing, 2026, 204: 110318. DOI：10.1016/j.mssp.2025.110318 | 0.348 |  | -1.055553
253 | 2026 | RMIT | 2.2 | 240 | 150 | 4 | 24 | 6H-SiC | Si-face |  | Single Abrasive | 1 | Rare Category |  | No |  | — | Yang S. Atomic-scale insights into the abrasive concentration effects on 6H-SiC removal in CMP[J]. Tribology International, 2026, 214: 111277. DOI：10.1016/j.triboint.2025.111277
254 | 2026 | RMIT | 2.2 | 240 | 150 | 4 | 24 | 6H-SiC | C-face |  | Single Abrasive | 1 | Rare Category |  | No |  | —
255 | 2025 | KUST | 5.8 | 60 | 60 | 25 | 40 | — | C-face | 3 | Single Abrasive | 1 | H2O2 | 5 | E-Fenton | 1458 | Ra=0.356 nm | Deng J, Bai Z, Wen X, et al. Equilibrium between chemical and mechanical parameters for single-crystal SiC in Electro-Fenton chemical-mechanical polishing[J]. Diamond and Related Materials, 2025, 152: 111979. DOI：10.1016/j.diamond.2025.111979 | 0.356 | 7.284821 | -1.032825
256 | 2016 | CETC46 | 5 | 90 |  | 75 | 240 | 4H-SiC | Si-face | 1 | Single Abrasive | 20 | KMnO4 | 2.4 | No | 1200 | Ra=0.0853 nm | Gao F, Li H, Xu Y K. Effect of Oxidizer Concentration on Chemical Mechanical Polishing Effect of 4H-SiC[J]. Journal of Functional Materials, 2016, 47(10): 10189-10192. DOI: 10.3969/j.issn.1001-9731.2016.10.035. | 0.0853 | 7.090077 | -2.461581
257 | 2024 | XJTU | 10.2 | 1500 |  |  | 60 | 4H-SiC | Si-face |  | Single Abrasive |  |  |  | ECMP | 4500 | Sq=0.38 nm | Yang X, Yang X, Yamamura K. Effects of electrolyte type and concentration on the anodic oxidation of 4H-SiC (0001) in slurryless electrochemical mechanical polishing[J]. Electrochimica Acta, 2024, 474: 143531. DOI:10.1016/j.electacta.2023.143531 |  | 8.411833
258 | 2024 | Rits | 8.7 | 90 | 90 | 20 | 15 | 4H-SiC | Si-face |  | Single Abrasive | 12 |  |  | ECMP | 37000 | Sa=0.8 nm | Inada N, Takizawa M, Adachi M, et al. Sustainable electrochemical mechanical polishing (ECMP) for 4H-SiC wafer using chemical-free polishing slurry with hydrocarbon-based solid polymer electrolyte[J]. Applied Surface Science, 2024, 664: 160241. DOI:10.1016/j.apsusc.2024.160241 |  | 10.51867
259 | 2020 | XUT | 6.5 | 150 | 250 | 75 | 5 | 4H-SiC | Si-face |  | Single Abrasive | 30 |  |  | Rare Category |  | Ra=1.06 nm | Yin X, Li S, Chai P. Investigation of SiC single crystal polishing by combination of anodic oxidation and mechanical polishing[J]. International Journal of Electrochemical Science, 2020, 15(5): 4388-4405. DOI: 10.20964/2020.05.66 | 1.06 |  | 0.05826891