## Sheet1
Num | Basic information |  | Process parameters |  |  |  |  | Substrate |  | Slurry |  |  |  |  | Synergistic enhancement approach | Machining performance |  | Literature Source
| Year | Unit | Pressure | Polishing pad speed | Polishing head rotation speed | Slurry flow rate | Polishing time | Polytype | Crystal plane | pH | Abrasive type | Abrasive concentration | Oxidant type | Oxidant concentration |  | MRR | Surface roughness
1 | 2025 | SHU | 2.3 psi | 70 rpm | — | — | 60 min | 4H-SiC | Si-face | 9 | Cr-SiO2 (128 nm) | 7.5 wt% | KMnO4 | 2 wt% | No | 478 nm/h | Sa=0.51 nm | Ruixing Yang, Hong Lei. Synthesis of peanut-like Cr-SiO2 composite abrasives and their effects on chemical-mechanical polishing of SiC substrates[J]. Journal of Alloys and Compounds, 2025, 1039: 183252. DOI: 10.1016/j.jallcom.2025.183252
2 | 2025 | SHU | — | — | — | — | — | 4H-SiC | Si-face | 2 | MnO2-GO-Al2O3 | — | KMnO4 | — | No | 1020 nm/h | Sa=0.664 nm | Chen S, Lei H, Chen R, et al. Fabrication of a novel Mn-based slurry via chemical precipitation and ultrasonic impregnation for efficient planarization of 4H-SiC (0001) through chemical mechanical polishing[J]. Ceramics International, 2025, 51(4): 4462-4471. DOI：10.1016/j.ceramint.2024.11.421
3 | 2024 | SHU | 2.3 psi | 70 rpm | — | — | 60 min | 4H-SiC | Si-face | 2 | Al2O3 @ MnO2 | 1.5 wt% | KMnO4 | 1 wt% | No | 640.47 nm/h | Sa=0.73 nm | Zhang P, Lei H, Zhang Z, et al. Synthesis of Al2O3@ MnO2 composite abrasives and their chemical mechanical polishing performance on silicon carbide (SiC)[J]. Ceramics International, 2024, 50(11): 19935-19944. DOI：10.1016/j.ceramint.2024.03.120
4 | 2024 | SHU | 2.3 psi | 70 rpm | — | — | 60 min | 4H-SiC | Si-face | 9 | SiO2 @ MnO2 | 7.5 wt% | KMnO4 | 2 wt% | No | 403 nm/h | Sa=0.62 nm | Yang R, Lei H, Zhang J. Preparation of SiO2@ MnO2 composite abrasives and their performance in chemical-mechanical polishing of SiC substrates[J]. Ceramics International, 2024, 50(19): 34796-34805. DOI：10.1016/j.ceramint.2024.06.288
5 | 2025 | SHU | — | — | — | — | — | 4H-SiC | Si-face | 4 | TiO2/NDs/GO | 1 wt% | H2O2 | 1.5 wt% | PCMP | 600 nm/h | Sa=1.1705 nm | Chen S, Lei H. Improvement in the planarization of 4H-SiC (0001) achieved by photo-assisted chemical mechanical polishing (P-CMP) using nano TiO 2-based composite abrasive with heterostructure[J]. Friction, 2025, 13(7). DOI：10.26599/FRICT.2025.9440993
6 | 2025 | SHU | — | — | — | — | — | 4H-SiC | Si-face | 6 | Al2O3 @ MIL-100(Fe) | 2 wt% | Persulfate (PS) | 3 wt% | PCMP | 417 nm/h | Sa=2.17 nm | Chen X, Chen S, Lei H. Synthesis of a novel Al2O3@ MIL-100 (Fe) composite abrasive and its application in 4H-SiC chemical mechanical polishing[J]. Colloids and Surfaces A: Physicochemical and Engineering Aspects, 2025: 137502. DOI: 10.1016/j.colsurfa.2025.137502
7 | 2024 | SHU | — | — | — | — | — | 4H-SiC | Si-face | 7 | Al2O3 | — | H2O2 | 7.5 wt% | Fenton | 700 nm/h | Sa=0.6157 nm | Chen S, Lei H. Polishing performance and mechanism of a novel Fe-based slurry for chemical mechanical polishing[J]. Tribology International, 2024, 194: 109549. DOI:10.1016/j.triboint.2024.109549.
8 | 2021 | SUES | 5 psi | 50 rpm | 50 rpm | 30 mL/min | 60 min | 4H-SiC | C-face | 9 | SiO2 (110 nm) | 4 wt% | H2O2 | 5 wt% | Fenton | 632 nm/h | Ra=1.05 nm | Xuehan Wang, Jiapeng Chen, Zhengzheng Bu, et al. Accelerated C-face polishing of silicon carbide by alkaline polishing slurries with Fe3O4 catalysts[J]. Journal of Environmental Chemical Engineering, 2021, 9(6): 106863. DOI: 10.1016/j.jece.2021.106863
9 | 2023 | SUES | 0.7 psi | 50 rpm | 45 rpm | 50 mL/min | 3 min | 4H-SiC | Si-face | 3 | diamond | — | H2O2 | 3 wt% | No | 12830 nm/h | Sa=1.45 nm | Zhong J, Chen J, Wang H, et al. Influences of nonaqueous slurry components on polishing 4H-SiC substrate with a fixed abrasive pad[J]. Crystals, 2023, 13(6): 869. Doi：10.3390/cryst13060869
10 | 2023 | SUES | 4 psi | 55 rpm | 36 rpm | 270 mL/min | 60 min | 6H-SiC | Si-face | 8.5 | α-Al2O3 (550 nm) | 2 wt% | KMnO4 | 2 wt% | No | 1110 nm/h | Sa=1.0 nm | Guo W, Kong X, Wang M, et al. Defect-engineered MnO2 as catalyst for the chemical mechanical polishing of silicon carbide wafer[J]. ECS Journal of Solid State Science and Technology, 2023, 12(7): 074005. DOI：10.1149/2162-8777/ace73d
11 | 2023 | SUES | 4 psi | 55 rpm | 36 rpm | 270 mL/min | 60 min | 6H-SiC | Si-face | 8.5 | α-Al2O3 (550 nm) | 2 wt% | KMnO4 | 2 wt% | No | 1030 nm/h | Sa=1.2 nm
12 | 2025 | SUES | 3.5 psi | 55 rpm | 110 rpm | 250 mL/min | 60 min | 6H-SiC | Si-face | 8.5 | α-Al2O3 (350 nm) | 2 wt% | KMnO4 | 2 wt% | No | 1030 nm/h | Sa=1.3 nm | DU X, CHEN M, DAI C, et al. A Facile One-Pot Synthesis of δ-MnO2 Catalyst for Efficient Chemical Mechanical Polishing of SiC Wafer[J]. ECS Journal of Solid State Science and Technology, 2025, 14(6): 064003. DOI:10.1149/2162-8777/ade3a2.
13 | 2024 | SUES | 4 psi | 50 rpm | 50 rpm | 20 mL/min | 30 min | 4H-SiC | C-face | 9 | SiO2 | 3 wt% | — | — | No | 488 nm/h | Ra=0.293 nm | Hao X, Chen J, Wu X, et al. Application of the Fenton reaction in silicon carbide polishing and its oxidative active center[J]. Ceramics International, 2024, 50(18): 34357-34370. DOI:10.1016/j.ceramint.2024.06.255
14 | 2024 | SUES | 4 psi | 50 rpm | 50 rpm | 20 mL/min | 30 min | 4H-SiC | C-face | 2 | SiO2 | 3 wt% | — | — | No | 1480 nm/h | Ra=0.366 nm
15 | 2024 | SUES | 4 psi | 50 rpm | 50 rpm | 20 mL/min | 30 min | 4H-SiC | C-face | 9 | SiO2 | 3 wt% | H2O2 | 3 wt% | Fenton | 640 nm/h | Ra=0.512 nm
16 | 2024 | SUES | 4 psi | 50 rpm | 50 rpm | 20 mL/min | 30 min | 4H-SiC | C-face | 2 | CeO2 | 3 wt% | — | — | No | 1057 nm/h | Ra=0.533 nm
17 | 2024 | SUES | 4 psi | 50 rpm | 50 rpm | 20 mL/min | 30 min | 4H-SiC | C-face | 2 | CeO2 | 3 wt% | H2O2 | 3 wt% | Fenton | 1203 nm/h | Ra=0.452 nm
18 | 2024 | SUES | 4 psi | 50 rpm | 50 rpm | 20 mL/min | 30 min | 4H-SiC | C-face | 4 | α-Al2O3 | 3 wt% | — | — | No | 1488 nm/h | Ra=0.662 nm
19 | 2024 | SUES | 4 psi | 50 rpm | 50 rpm | 20 mL/min | 30 min | 4H-SiC | C-face | 4 | α-Al2O3 | 3 wt% | H2O2 | 3 wt% | Fenton | 2997 nm/h | Ra=0.772 nm
20 | 2023 | SUES | 4 psi | 50 rpm | 50 rpm | 20 mL/min | 30 min | 4H-SiC | C-face | — | Al2O3 (3 μm) | 2 wt% | — | — | No | 1665.8 nm/h | Ra=0.352 nm | Shen J, Chen H, Chen J, et al. Mechanistic difference between Si-face and C-face polishing of 4H–SiC substrates in aqueous and non-aqueous slurries[J]. Ceramics International, 2023, 49(5): 7274-7283. DOI: 10.1016/j.ceramint.2022.10.193
21 | 2023 | SUES | 4 psi | 50 rpm | 50 rpm | 20 mL/min | 30 min | 4H-SiC | Si-face | — | Al2O3 (3 μm) | 2 wt% | — | — | No | 66.8 nm/h | Ra=0.150 nm
22 | 2023 | SUES | 4 psi | 50 rpm | 50 rpm | 20 mL/min | 30 min | 4H-SiC | C-face | — | SiO2 (130 nm) | 2 wt% | — | — | No | 480.7 nm/h | Ra=0.256 nm
23 | 2023 | SUES | 4 psi | 50 rpm | 50 rpm | 20 mL/min | 30 min | 4H-SiC | Si-face | — | SiO2 (130 nm) | 2 wt% | — | — | No | 35.9 nm/h | Ra=0.069 nm
24 | 2023 | SUES | 4 psi | 50 rpm | 50 rpm | 20 mL/min | 30 min | 4H-SiC | C-face | — | Al2O3 (3 μm) | 2 wt% | — | — | No | 766.1 nm/h | Ra=0.691 nm
25 | 2023 | SUES | 4 psi | 50 rpm | 50 rpm | 20 mL/min | 30 min | 4H-SiC | Si-face | — | Al2O3 (3 μm) | 2 wt% | — | — | No | 260.9 nm/h | Ra=0.091 nm
26 | 2023 | SUES | 4 psi | 50 rpm | 50 rpm | 20 mL/min | 30 min | 4H-SiC | C-face | — | SiO2 (130 nm) | 2 wt% | — | — | No | 244.2 nm/h | Ra=0.471 nm
27 | 2023 | SUES | 4 psi | 50 rpm | 50 rpm | 20 mL/min | 30 min | 4H-SiC | Si-face | — | SiO2 (130 nm) | 2 wt% | — | — | No | 107.9 nm/h | Ra=0.063 nm
28 | 2024 | UCAS | — | 90 rpm | 100 rpm | 90 mL/min | 60 min | 4H-SiC | Si-face | 4 | α-Al2O3 (500 nm) | 5 wt% | Permanganate | 5 wt% | No | 1200 nm/h | Ra=0.093 nm | Juntao Gong, Weilei Wang, Weili Liu, et al. Polishing Mechanism of CMP 4H-SiC Crystal Substrate (0001) Si Surface Based on an Alumina (Al2O3) Abrasive[J]. Materials, 2024, 17(3): 679. DOI: 10.3390/ma17030679
29 | 2022 | UCAS | 6 psi | 100 rpm | 90 rpm | 100 mL/min | 60 min | 4H-SiC | Si-face | 9.2 | Al2O3 | 5 wt% | KMnO4 | 3 wt% | No | 1200 nm/h | Ra=0.119 nm | Wang W, Xu Q, Liu W, et al. Effect of particle size distribution, pH, and Na+ concentration on the chemical mechanical polishing of sapphire and 4H-SiC (0001)[J]. ECS Journal of Solid State Science and Technology, 2022, 11(4): 044004. DOI: 10.1149/2162-8777/ac6278
30 | 2021 | UCAS | 6 psi | 100 rpm | 90 rpm | 125 mL/min | 60 min | 4H-SiC | Si-face | 2 | α-Al2O3 (0.7 μm) | 5 wt% | KMnO4 | 6.5 wt% | No | 1400 nm/h | Sa=0.105 nm | Wang W, Liu W, Song Z. Two-step chemical mechanical polishing of 4H-SiC (0001) wafer[J]. ECS Journal of Solid State Science and Technology, 2021, 10(7): 074004. DOI：10.1149/2162-8777/ac12de
31 | 2021 | UCAS | 6 psi | 100 rpm | 90 rpm | 125 mL/min | 60 min | 4H-SiC | Si-face | — | SiO2 (40 nm) | 22 wt% | H2O2 | 10 wt% | No | 150 nm/h | Sa=0.066 nm
32 | 2022 | UCAS | 6 psi | 100 rpm | 90 rpm | 125 mL/min | 60 min | 4H-SiC | Si-face | 2.5 | α-Al2O3 | 5 wt% | KMnO4 | 5 wt% | No | 1148 nm/h | Ra=0.110 nm | Wang W, Liu W, Song Z, et al. Effect of ferric nitrate on semi-insulating 4H-SiC (0001) chemical mechanical polishing[J]. ECS Journal of Solid State Science and Technology, 2022, 11(11): 114003. DOI：10.1149/2162-8777/ac9f66
33 | 2024 | UCAS | — | 40 rpm | 35 rpm | 1.2 mL/min | 360 min | — | — | 10 | CeO2 @ diamond | 1 wt% | — | — | PCMP | 690 nm/h | Ra=0.4 nm | Zhu X, Gui Y, Fu H, et al. Photocatalytic assisted chemical mechanical polishing for silicon carbide using developed ceria coated diamond core-shell abrasives[J]. Tribology International, 2024, 197: 109827. DOI：10.1016/j.triboint.2024.109827
34 | 2017 | Tankeblue | 5.7 psi | 50 rpm | 38 rpm | 3000 mL/min | 480 min | 4H-SiC | Si-face | 9.5 | SiO2 | 30 wt% | H2O2 | 30 wt% | No | 142 nm/h | — | Guo Y, Peng T H, Liu C J, et al. Key Parameters of Chemical Mechanical Polishing for Obtaining Defect Free 4H-type Conductive SiC Substrate Surface[J]. Journal of Synthetic Crystals, 2017, 46(5): 759-765. DOI: 10.16553/j.cnki.issn1000-985x.2017.05.002.
35 | 2017 | Tankeblue | 2.8 psi | 50 rpm | 38 rpm | 3000 mL/min | 480 min | 4H-SiC | Si-face | 8.5 | SiO2 | 30 wt% | H2O2 | 30 wt% | No | 70 nm/h | Ra=0.06 nm
36 | 2017 | HQU | 1.7 psi | 120 rpm | — | — | 180 min | 6H-SiC | Si-face | — | Nanodiamond (600 nm) | — | — | — | PCMP | 61.26 nm/h | Ra=1.265 nm | Lu J, Wang Y, Luo Q, et al. Photocatalysis assisting the mechanical polishing of a single-crystal SiC wafer utilizing an anatase TiO2-coated diamond abrasive[J]. Precision Engineering, 2017, 49: 235-242. DOI：10.1016/j.precisioneng.2017.02.011
37 | 2017 | HQU | 1.7 psi | 120 rpm | — | — | 180 min | 6H-SiC | Si-face | — | Nanodiamond @ TiO2 | — | — | — | PCMP | 114.84 nm/h | Ra=0.915 nm
38 | 2025 | NUAA | 5.8 psi | 80 rpm | 85 rpm | 60 mL/min | 60 min | — | Si-face | — | diamond | — | — | — | No | 7400 nm/h | Sa=1.13 nm | He L, Li J, Tang C, et al. Effect of slurry and fixed abrasive pad on chemical mechanical polishing of SiC wafer[J]. Materials Science in Semiconductor Processing, 2025, 188: 109202. DOI：10.1016/j.mssp.2024.109202
39 | 2024 | NUAA | 1 psi | 100 rpm | 30 rpm | 15 mL/min | 45 min | 4H-SiC | Si-face | 11 | Al2O3 (500 nm) | 10 wt% | H2O2 | 1 wt% | LP-PS | 3670 nm/h | — | Liu,Haixu,et al."Removal mechanism on 4H–SiC single crystal by picosecond laser ablation-assisted chemical mechanical polishing (CMP)".Ceramics International,vol.50,2024,pp.13266-13275,https://doi.org/10.1016/j.ceramint.2024.01.239.
40 | 2026 | NUAA | — | — | — | — | — | 4H-SiC | — | — | — | — | — | — | LP-NS | — | — | Liu H, Zhang P, Zuo D. Picosecond laser modification enhances machinability of SiC slices through surface structure evolution[J]. Materials Science and Engineering: B, 2026, 323: 118729. DOI:10.1016/j.mseb.2025.118729.
41 | 2025 | NCU | 8 psi | 85 rpm | 60 rpm | 80 mL/min | 120 min | 4H-SiC | Si-face | 10 | SiO2 | 20 wt% | H2O2 | 1.5 wt% | UAECMP | — | Ra=0.127 nm | Kang H, Zhong M, Li X, et al. Investigation of Fenton-electrochemical oxidation behavior and polishing mechanism of SiC[J]. Precision Engineering, 2025, 93: 334-343. DOI: 10.1016/j.precisioneng.2025.01.022
42 | 2025 | NCU | 8 psi | 85 rpm | 85 rpm | 80 mL/min | 120 min | 4H-SiC | Si-face | 10 | SiO2 | 20 wt% | H2O2 | 1.5 wt% | UAECMP | — | Ra=0.087 nm | Xu W, Mu D, Kang H, et al. Mechanism exploration of Fe3O4, FeSO4, and FeCl2 on Fenton reaction, surface oxidation, and polishing of 4H-SiC[J]. Tribology International, 2025: 110968. DOI:10.1016/j.triboint.2025.110968.
43 | 2019 | HIT | 4.4 psi | 75 rpm | — | — | 120 min | RB-SiC | — | 10 | PS @ CeO2-TiO2 | 2 wt% | — | — | PCMP | 1223 nm/h | Ra=0.497 nm | Bo Gao, Wenjie Zhai, Quan Zhai, et al. Novel polystyrene/CeO2-TiO2 multicomponent core-shell abrasives for high-efficiency and high-quality photocatalytic-assisted chemical mechanical polishing of reaction-bonded silicon carbide[J]. Applied Surface Science, 2019, 484: 534-541. DOI: 10.1016/j.apsusc.2019.04.037
44 | 2021 | HIT | 3.6 psi | 40 rpm | — | — | 60 min | 4H-SiC | Si-face | — | PS @ CeO2 (220 nm) | 6.5 wt% | — | — | PECMP | 1109 nm/h | Ra=0.738 nm | Gao B, Zhai W, Zhai Q, et al. Novel photoelectrochemically combined mechanical polishing technology for scratch-free 4H-SiC surface by using CeO2-TiO2 composite photocatalysts and PS/CeO2 core/shell abrasives[J]. Applied Surface Science, 2021, 570: 151141. DOI：10.1016/j.apsusc.2021.151141
45 | 2019 | HIT | 4.4 psi | 40 rpm | — | — | 120 min | 4H-SiC | Si-face | — | PS @ CeO2 | 5 wt% | — | — | ECMP | 2300 nm/h | Ra=0.449 nm | Gao B, Zhai W J, Zhai Q, et al. Electro-chemical mechanical polishing of 4H-SiC for scratch-free surfaces with less oxide layer at high efficiency[J]. ECS Journal of Solid State Science and Technology, 2019, 8(11): P677. DOI:10.1149/2.0031911jss.
46 | 2021 | HIT | 0.35 psi | 30 rpm | — | — | 20 min | 4H-SiC | Si-face | — | CeO2 (500 nm) | 1 wt% | H2O2 | 1.1 wt% | PCMP | 806 nm/h | — | Shi Y.RESEARCH ON ULTRASONIC-PHOTOELECTRIC ASSISTED CHEMICAL MECHANICAL POLISHING OF SINGLE CRYSTAL SILICON CARBIDE[D].Harbin Institute of Technology,2021. DOI:10.27061/d.cnki.ghgdu.2021.001254.
47 | 2021 | HIT | 0.35 psi | 30 rpm | — | — | 20 min | 4H-SiC | Si-face | — | CeO2 (500 nm) | 1 wt% | H2O2 | 1.1 wt% | PECMP | 938 nm/h | —
48 | 2021 | HIT | 0.35 psi | 30 rpm | — | — | 20 min | 4H-SiC | Si-face | — | CeO2 (500 nm) | 1 wt% | H2O2 | 1.1 wt% | UAPECMP | 1013 nm/h | Ra=2.36 nm
49 | 2021 | HIT | 0.35 psi | 30 rpm | — | — | 20 min | 4H-SiC | Si-face | — | CeO2 (500 nm) | 1 wt% | H2O2 | 1.1 wt% | PCMP | 712 nm/h | —
50 | 2021 | HIT | 0.35 psi | 30 rpm | — | — | 20 min | 4H-SiC | Si-face | — | CeO2 (500 nm) | 1 wt% | H2O2 | 1.1 wt% | PECMP | 862 nm/h | —
51 | 2021 | HIT | 0.35 psi | 30 rpm | — | — | 20 min | 4H-SiC | Si-face | — | SiO2 (15±5 nm) | 1 wt% | H2O2 | 1.1 wt% | PCMP | 398 nm/h | —
52 | 2021 | HIT | 0.35 psi | 30 rpm | — | — | 20 min | 4H-SiC | Si-face | — | SiO2 (15±5 nm) | 1 wt% | H2O2 | 1.1 wt% | PCMP | 396 nm/h | —
53 | 2021 | HIT | 3.6 psi | 40 rpm | — | — | 10 min | 4H-SiC | Si-face | — | PS @ CeO2 | 5 wt% | — | — | ECMP | — | Ra=3.830 nm | Gao B, Zhai W J, Zhai Q, et al. Communication—a strategy to reduce the content of residual oxide layer on SiC surface in ECMP[J]. ECS Journal of Solid State Science and Technology, 2021, 10(4): 044006. DOI: 10.1149/2162-8777/abf16e
54 | 2021 | HIT | 3.6 psi | 40 rpm | — | — | 10 min | 4H-SiC | Si-face | 8 | PS @ CeO2 | 5 wt% | — | — | ECMP | — | Ra=2.640 nm
55 | 2024 | DUT | 14.5 psi | 50 rpm | — | 15 mL/min | 45 min | 4H-SiC | Si-face | 7 | SiO2 (1 μm) | 6 wt% | — | — | ECMP | 2388 nm/h | Sa=0.514 nm | Gu Z B, Wang H X, Song X, et al. Component Design and Optimization of Electrochemical Mechanical Polishing Slurry for Single-Crystal Silicon Carbide[J]. Diamond & Abrasives Engineering, 2024, 44(5): 675-684. DOI: 10.13394/j.cnki.jgszz.2023.0246.
56 | 2024 | DUT | 4 psi | 60 rpm | — | 15 mL/min | 120 min | 4H-SiC | Si-face | 8 | Al2O3 (300 nm) | — | KMnO4+K2S2O8 | 0.5+1.25 wt% | No | 1045 nm/h | Sa=0.33 nm | Song X, Hu B, Guo J, et al. Double-Oxidant-Induced Slurry Reaction Mechanism and Performance on Chemical Mechanical Polishing of 4H-SiC (0001) Wafer[J]. Langmuir, 2024, 40(50): 26779-26788. DOI：10.1021/acs.langmuir.4c04158
57 | 2025 | DUT | 4 psi | 60 rpm | 60 rpm | 150 mL/min | 180 min | 4H-SiC | Si-face | 8.5 | Al2O3 (900 nm) | 7.5 wt% | KMnO4 | 2 wt% | No | 1398 nm/h | Sa=0.117 nm | Song X, Guo J, Xu C, et al. Mechanistic insights into the synergistic effect of oxidizers and abrasives in chemical mechanical polishing of 4H-SiC wafer[J]. Ceramics International, 2025. DOI：10.1016/j.ceramint.2025.07.097
58 | 2024 | DUT | 4.4 psi | 70 rpm | — | 10 mL/min | 120 min | 4H-SiC | Si-face | 8.5 | Al2O3 (1 μm) | 5 wt% | H2O2 | 20 wt% | No | 220 nm/h | Sa=0.283 nm | Shen,Yu,et al."Environment-friendly chemical mechanical polishing using NaHCO3-activated H2O2 slurry for highly efficient finishing of 4H-SiC (0001) surface".Journal of Manufacturing Processes,vol.109,2024,pp.213-221,https://doi.org/10.1016/j.jmapro.2023.12.014.
59 | 2025 | DUT | 4 psi | 60 rpm | 60 rpm | 15 mL/min | 60 min | 4H-SiC | — | 8 | Al2O3 (300 nm) | 7.5 wt% | KMnO4 | 1 wt% | No | 642 nm/h | Sa=1.054 nm | Gao S, Hu B, Song X, et al. Dispersal mechanism of different dispersants and its effect on performance of 4H-SiC polishing slurry[J]. Ceramics International, 2025, 51(3): 3943-3952. DOI:10.1016/j.ceramint.2024.11.373.
60 | 2025 | DUT | 4 psi | 40 rpm | 40 rpm | — | 60 min | 4H-SiC | Si-face | — | SiO2 (35 nm) | 5 wt% | — | — | PECMP | — | Sa=0.13 nm | Zhao Y, Gao S, Sun Y, et al. Electric-field-modulated oxidation and its effect on photoelectrochemical mechanical polishing of 4H-SiC[J]. International Journal of Mechanical Sciences, 2025, 295: 110247. DOI:10.1016/j.ijmecsci.2025.110247.
61 | 2022 | DUT | 4.4 psi | 40 rpm | — | 160 mL/min | 20 min | 4H-SiC | Si-face | — | diamond (5 μm)+Al2O3 (7 μm) | 4 wt%+4 wt% | — | — | ECMP | 20259 nm/h | Sa=1.977 nm | Wang L. Study on Electrochemical Mechanical Polishing Process of Silicon Carbide Crystal[D]. Dalian University of Technology, 2022. DOI: 10.26991/d.cnki.gdllu.2022.000265.
62 | 2022 | DUT | 4.4 psi | 50 rpm | — | 160 mL/min | 30 min | 4H-SiC | Si-face | — | diamond (1 μm)+Al2O3 (1.5 μm) | 4 wt%+4 wt% | — | — | ECMP | 3000 nm/h | Sa=0.489 nm
63 | 2022 | DUT | 3.6 psi | 40 rpm | — | 200 mL/min | 90 min | 4H-SiC | Si-face | — | SiO2 (50 nm) | 10 wt% | — | — | ECMP | 849 nm/h | Sa=0.112 nm
64 | 2022 | DUT | 3.6 psi | 40 rpm | — | 200 mL/min | 90 min | 4H-SiC | Si-face | — | CeO2 (50 nm) | 10 wt% | — | — | ECMP | 544 nm/h | Sa=0.173 nm
65 | 2022 | DUT | 3.6 psi | 40 rpm | — | 200 mL/min | 90 min | 4H-SiC | Si-face | — | Al2O3 (50 nm) | 10 wt% | — | — | ECMP | 1377 nm/h | Sa=0.314 nm
66 | 2024 | DUT | 7.3 psi | 70 rpm | — | 10 mL/min | 120 min | 4H-SiC | Si-face | — | Al2O3 (1 μm) | 2.5 wt% | H2O2 | 20 wt% | No | 808 nm/h | Sa=0.156 nm | Shen Y. Development and Process Optimization of Green Chemical Mechanical Polishing Solution for Silicon Carbide[D]. Dalian University of Technology, 2024. DOI: 10.26991/d.cnki.gdllu.2024.004687.
67 | 2024 | DUT | 7.3 psi | 70 rpm | — | 10 mL/min | 120 min | 4H-SiC | Si-face | — | Al2O3 (500 nm) | 5 wt% | H2O2 | 10 wt% | No | 150 nm/h | Sa=0.26 nm
68 | 2024 | DUT | 5.8 psi | 60 rpm | — | 10 mL/min | 120 min | 4H-SiC | Si-face | — | Al2O3 (800 nm) | 4 wt% | H2O2 | 15 wt% | No | 450 nm/h | Sa=0.18 nm
69 | 2023 | DUT | — | 66 rpm | — | 30 mL/min | 40 min | 4H-SiC | Si-face | 6 | CeO2 (1 μm) | 6 wt% | — | — | ECMP | 3563 nm/h | Sa=2.250 nm | Xu Z D. Research on Electrochemical Mechanical Polishing Process of 4H-SiC Substrate[D]. Dalian University of Technology, 2023. DOI: 10.26991/d.cnki.gdllu.2023.000420.
70 | 2023 | DUT | — | 66 rpm | — | 30 mL/min | 40 min | 4H-SiC | Si-face | 2 | CeO2 (300 nm) | 6 wt% | — | — | ECMP | 861 nm/h | Sa=0.892 nm
71 | 2022 | UOsaka | 10.2 psi | 1500 rpm | — | — | 20 min | 4H-SiC | Si-face | 6.02 | diamond (1 μm) | — | — | — | ECMP | 62000 nm/h | — | Yang X, Yang X, Gu H, et al. Charge utilization efficiency and side reactions in the electrochemical mechanical polishing of 4H-SiC (0001)[J]. Journal of the Electrochemical Society, 2022, 169(2): 023501. DOI:10.1149/1945-7111/ac4b1f
72 | 2021 | GDUT | 5.7 psi | 100 rpm | — | 15 mL/min | 120 min | 6H-SiC | Si-face | — | SiO2 | — | — | — | LP-FS | — | Ra=25 nm | Xie X, Peng Q, Chen G, et al. Femtosecond laser modification of silicon carbide substrates and its influence on CMP process[J]. Ceramics International, 2021, 47(10): 13322-13330.DOI:10.1016/j.ceramint.2021.01.188
73 | 2021 | GDUT | — | — | — | — | 120 min | 4H-SiC | C-face | 3 | SiO2 (100 nm) | 10 wt% | H2O2 | 5 wt% | PCMP+Fenton | 387.2 nm/h | Ra=5.07 nm | Lu,Jiabin,et al."Synergistic Effect of Photocatalysis and Fenton on Improving the Removal Rate of 4H-SiC during CMP".ECS Journal of Solid State Science and Technology,vol.10,2021,pp.044001,https://doi.org/10.1149/2162-8777/abf16d.
74 | 2025 | GDUT | 5.7 psi | 60 rpm | — | 10 mL/min | 60 min | 4H-SiC | Si-face | — | Al2O3 | 40 wt% | H2O2 | 10 wt% | PCMP | 4050 nm/h | Ra=1.09 nm | Lin C, Xie J, Lu J, et al. Study on the effect of process parameters and removal behavior of single-crystal SiC polishing based on a photocatalytic fixed polishing plate[J]. Diamond and Related Materials, 2025, 153: 111985. DOI：10.1016/j.diamond.2025.111985
75 | 2025 | GDUT | 7.3 psi | 60 rpm | — | — | 60 min | — | — | 3 | SiO2 | 10 wt% | H2O2 | 5 wt% | PCMP+Fenton | 165.8 nm/h | Ra=1.81 nm | Huang Z, Wu Q, Li H, et al. Effect of chemical reaction parameters on catalytic performance of Ag@ AgCl-based photocatalytic-Fenton hybrid CMP and polishing performance of single-crystal SiC[J]. Materials Science and Engineering: B, 2025, 322: 118672. DOI：10.1016/j.mseb.2025.118672
76 | 2018 | GDUT | 2.9 psi | 60 rpm | 60 rpm | 60 mL/min | 60 min | 6H-SiC | C-face | 3 | SiO2 (50 nm) | 20 wt% | H2O2 | 5 wt% | Fenton | — | Ra=0.1869 nm | Lu J, Chen R, Liang H, et al. The influence of concentration of hydroxyl radical on the chemical mechanical polishing of SiC wafer based on the Fenton reaction[J]. Precision Engineering, 2018, 52: 221-226. DOI：10.1016/j.precisioneng.2017.12.011
77 | 2025 | GDUT | 19.3 psi | 60 rpm | — | 10 mL/min | 60 min | 4H-SiC | Si-face | — | Al2O3 (1 μm)+ SiO2 (1 μm) +TiO2 (50 nm) | 40 wt%+18 wt% +10 wt% | H2O2 | 10 wt% | PCMP | 4050 nm/h | Ra=1.09 nm | Lin C, Xie J, Lu J, et al. Study on the photocatalytic performance of photocatalytic fixed polishing plate and its effect on the polishing performance of single-crystal SiC[J]. Materials Science in Semiconductor Processing, 2025, 194: 109556. DOI：10.1016/j.mssp.2025.109556
78 | 2025 | GDUT | 7.3 psi | 60 rpm | — | 6 mL/min | 60 min | 6H-SiC | C-face | — | diamond (200 nm) | 2 wt% | H2O2 | 5 wt% | PCMP+Fenton | 1757.6 nm/h | Ra=0.45 nm | Lin C, Lu J, Huang N, et al. Study on process parameters of ultraviolet photocatalytic-Fenton reaction polishing of single-crystal silicon carbide based on Ag@ AgCl photocatalyst[J]. Diamond and Related Materials, 2025: 112400. DOI：10.1016/j.diamond.2025.112400
79 | 2025 | GDUT | 8.7 psi | 160 rpm | 60 rpm | 150 mL/min | 60 min | — | C-face | 3 | diamond (1 μm) | 0.5 wt% | H2O2 | 10 wt% | PCMP+Fenton | 5019 nm/h | Ra=0.368 nm | Li H, Liang W, Lu J, et al. Mechanism investigation of single-crystal SiC processing using magnetorheological elastomeric polishing pad with UV photocatalytic-Fenton composite reaction[J]. Materials Today Communications, 2025: 113799. DOI：10.1016/j.mtcomm.2025.113799
80 | 2025 | GDUT | 8.7 psi | 60 rpm | — | 12 mL/min | 60 min | — | — | 3 | SiO2 (100 nm) | 20 wt% | H2O2 | 5 wt% | PCMP+Fenton | — | Ra=0.78 nm | Han Z, Ran B, Pan J, et al. Investigation of the Visible Photocatalytic–Fenton Reactive Composite Polishing Process for Single-Crystal SiC Wafers Based on Response Surface Methodology[J]. Micromachines, 2025, 16(4): 380. DOI: 10.3390/mi16040380
81 | 2019 | GDUT | 3.6 psi | 50 rpm | 50 rpm | 33 mL/min | 30 min | 6H-SiC | C-face | 11 | diamond (200 nm) | 3 wt% | H2O2 | 5 wt% | PCMP | — | Ra=0.269 nm | Lu J B, Xiong Q, Yan Q S, et al. Effect of Chemical Reaction Rate in Ultraviolet Photocatalytic Auxiliary SiC Polishing Process[J]. Surface Technology, 2019, 48(11): 148-158. DOI: 10.16490/j.cnki.issn.1001-3660.2019.11.015.
82 | 2020 | GDUT | 7.3 psi | 50 rpm | 50 rpm | 33 mL/min | 60 min | 6H-SiC | C-face | 3 | diamond (200 nm) | 4 wt% | H2O2 | 3.1 wt% | PCMP | 684 nm/h | Ra=0.442 nm | Wang X. Study on the Mechanism of Single Crystal 6H-SiC Ultraviolet Photocatalysis Assisted Chemical Mechanical Polishing[D]. Guangdong University of Technology, 2020. DOI: 10.27029/d.cnki.ggdgu.2020.001600.
83 | 2020 | GDUT | 7.3 psi | 50 rpm | 50 rpm | 33 mL/min | 60 min | 6H-SiC | C-face | 3 | diamond (200 nm) | 4 wt% | H2O2 | 3.1 wt% | PCMP | 621 nm/h | Ra=0.486 nm
84 | 2020 | GDUT | 7.3 psi | 50 rpm | 50 rpm | 33 mL/min | 60 min | 6H-SiC | C-face | 3 | diamond (200 nm) | 4 wt% | H2O2 | 3.1 wt% | PCMP | 578 nm/h | Ra=0.571 nm
85 | 2020 | GDUT | 7.3 psi | 50 rpm | 50 rpm | 33 mL/min | 60 min | 6H-SiC | C-face | 3 | diamond (200 nm) | 4 wt% | KMnO4 | 0.03 wt% | PCMP | — | Ra=0.82 nm
86 | 2020 | GDUT | 7.3 psi | 50 rpm | 50 rpm | 33 mL/min | 60 min | 6H-SiC | C-face | 3 | diamond (200 nm) | 4 wt% | H3PO4​ | 4.6 wt% | PCMP | — | Ra=1.1 nm
87 | 2020 | GDUT | 7.3 psi | 50 rpm | 50 rpm | 33 mL/min | 60 min | 6H-SiC | C-face | 3 | CeO2+TiO2 | 3 wt%+1 wt% | H2O2 | 4.6 wt% | PCMP | 110 nm/h | Ra=1.8 nm
88 | 2020 | GDUT | 7.3 psi | 50 rpm | 50 rpm | 33 mL/min | 60 min | 6H-SiC | C-face | 3 | SiO2+CeO2 | 3 wt%+1 wt% | H2O2 | 4.6 wt% | PCMP | 168 nm/h | Ra=2.0 nm
89 | 2015 | GDUT | 6 psi | 60 rpm | 60 rpm | 60 mL/min | 30 min | 6H-SiC | Si-face | 4.5 | SiC (0-0.5 μm) | 6 wt% | H2O2 | 6 wt% | Fenton | 157.1 nm/h | Ra=0.288 nm | Wang L. Research for Chemical Mechanical Polishing Solution Based on Fenton Reaction for Single Crystal SiC[D]. Guangdong University of Technology, 2015.
90 | 2015 | GDUT | 6 psi | 60 rpm | 60 rpm | 60 mL/min | 30 min | 6H-SiC | Si-face | 4.5 | SiC (0-0.5 μm) | 6 wt% | H2O2 | 6 wt% | Fenton | 1613 nm/h | Ra=0.625 nm
91 | 2015 | GDUT | 6 psi | 60 rpm | 60 rpm | 60 mL/min | 30 min | 6H-SiC | Si-face | 4.5 | SiC (0-0.5 μm) | 6 wt% | H2O2 | 6 wt% | Fenton | 129 nm/h | Ra=2.16 nm
92 | 2015 | GDUT | 6 psi | 60 rpm | 60 rpm | 60 mL/min | 30 min | 6H-SiC | Si-face | 4 | diamond (0-0.5 μm) | 3 wt% | H2O2 | 6 wt% | Fenton | 177.2 nm/h | Ra=0.479 nm
93 | 2015 | GDUT | 6 psi | 60 rpm | 60 rpm | 60 mL/min | 30 min | 6H-SiC | Si-face | 5 | SiO2 | 20 wt% | HClO | 6 wt% | Fenton | — | Ra=2.93 nm
94 | 2015 | GDUT | 6 psi | 60 rpm | 60 rpm | 60 mL/min | 30 min | 6H-SiC | Si-face | 5 | SiO2 | 20 wt% | KMnO4 | 6 wt% | Fenton | — | Ra=3.89 nm
95 | 2015 | GDUT | 6 psi | 60 rpm | 60 rpm | 60 mL/min | 30 min | 6H-SiC | Si-face | 5 | SiO2 | 20 wt% | NaClO | 6 wt% | Fenton | — | Ra=4.0 nm
96 | 2015 | GDUT | 6 psi | 60 rpm | 60 rpm | 60 mL/min | 30 min | 6H-SiC | Si-face | — | diamond (0-0.5 μm) | 3 wt% | — | — | No | 108.5 nm/h | Ra=18.5 nm
97 | 2017 | GDUT | 5.8 psi | 60 rpm | 60 rpm | 25 mL/min | 30 min | — | C-face | — | diamond (0-0.5 μm) | 5 wt% | H2O2 | 10 wt% | Fenton | 554.9 nm/h | Ra=2.5 nm | Xu S P, Lu J B, Yan Q S, et al. Solid Catalysts Based on Fenton Reaction for SiC Wafer in Chemical Mechanical Polishing[J]. Journal of Mechanical Engineering, 2017, 53(21): 167-173. DOI: 10.3901/JME.2017.21.167.
98 | 2017 | GDUT | 5.8 psi | 60 rpm | 60 rpm | 25 mL/min | 30 min | — | C-face | — | diamond (0-0.5 μm) | 5 wt% | H2O2 | 10 wt% | Fenton | 490.4 nm/h | Ra=3.5 nm
99 | 2017 | GDUT | 5.8 psi | 60 rpm | 60 rpm | 25 mL/min | 30 min | — | C-face | — | diamond (0-0.5 μm) | 5 wt% | H2O2 | 10 wt% | Fenton | 484.0 nm/h | Ra=4.1 nm
100 | 2017 | GDUT | 5.8 psi | 60 rpm | 60 rpm | 25 mL/min | 30 min | — | C-face | — | diamond (0-0.5 μm) | 5 wt% | H2O2 | 10 wt% | Fenton | 458.3 nm/h | Ra=3.0 nm
101 | 2025 | GDUT | 8.7 psi | 60 rpm | — | 12 mL/min | 60 min | 4H-SiC | — | 3 | SiO2 (100 nm) | 20 wt% | H2O2 | 5 wt% | No | 19.42 nm/h | Ra=1.706 nm | Ran B. Fundamental Research of Chemical-Mechanical Polishing for Single-Crystal SiC Based on Visible Light-Catalyzed-Fenton Reaction[D]. Guangdong University of Technology, 2025. DOI: 10.27029/d.cnki.ggdgu.2025.003044.
102 | 2025 | GDUT | 8.7 psi | 60 rpm | — | 12 mL/min | 60 min | 4H-SiC | — | 3 | SiO2 (100 nm) | 20 wt% | H2O2 | 5 wt% | PCMP+Fenton | 87.5 nm/h | Ra=0.861 nm
103 | 2025 | GDUT | 8.7 psi | 60 rpm | — | 12 mL/min | 60 min | 4H-SiC | — | 3 | SiO2 (100 nm) | 20 wt% | H2O2 | 5 wt% | PCMP+Fenton | 96.9 nm/h | Ra=0.78 nm
104 | 2017 | GDUT | 2.9 psi | 60 rpm | 60 rpm | 60 mL/min | 60 min | 6H-SiC | C-face | — | SiO2 (50 nm) | 20 wt% | — | — | No | 64.8 nm/h | Ra=1.12 nm | Chen R. Research on Chemical Mechanical Polishing of Single-Crystal SiC Based on Fenton Reaction[D]. Guangdong University of Technology, 2017.
105 | 2017 | GDUT | 2.9 psi | 60 rpm | 60 rpm | 60 mL/min | 60 min | 6H-SiC | C-face | 3 | SiO2 (50 nm) | 30 wt% | H2O2 | 5 wt% | Fenton | 146.5 nm/h | Ra=0.174 nm
106 | 2017 | GDUT | 7.3 psi | 60 rpm | 60 rpm | 60 mL/min | 60 min | 6H-SiC | C-face | 3 | SiO2 (100 nm) | 20 wt% | H2O2 | 10 wt% | Fenton | 246.7 nm/h | Ra=2.0 nm
107 | 2017 | GDUT | 7.3 psi | 60 rpm | 60 rpm | 60 mL/min | 60 min | 6H-SiC | C-face | 3 | SiO2 (50 nm) | 20 wt% | H2O2 | 5 wt% | Fenton | 107.9 nm/h | Ra=0.187 nm
108 | 2025 | GDUT | 0.8 psi | 60 rpm | 60 rpm | 40 mL/min | 30 min | 4H-SiC | Si-face | — | SiO2 (100 nm) | 4 wt% | — | — | No | 24.6 nm/h | Ra=0.85 nm | Zhang Y Z. Study on Chemical Mechanical Polishing Process of Single Crystal 4H-SiC[D]. Guangdong University of Technology, 2025. DOI: 10.27029/d.cnki.ggdgu.2025.003238.
109 | 2025 | GDUT | 0.8 psi | 60 rpm | 60 rpm | 40 mL/min | 30 min | 4H-SiC | Si-face | 3 | SiO2 (100 nm)+ diamond (200 nm) | 4 wt%+1 wt% | H2O2 | 5 wt% | Fenton | 354.58 nm/h | Ra=0.389 nm
110 | 2025 | GDUT | 2.3 psi | 60 rpm | 60 rpm | 33 mL/min | 30 min | 4H-SiC | Si-face | 3 | Al2O3 (150 nm) | 3 wt% | H2O2 | 5 wt% | Fenton | 456.12 nm/h | Ra=0.663 nm
111 | 2025 | GDUT | 1.2 psi | 60 rpm | 75 rpm | 40 mL/min | 120 min | 4H-SiC | Si-face | 3 | SiO2 (100 nm)+ diamond (200 nm) | 4 wt%+0.5 wt% | H2O2 | 5 wt% | Fenton | 333.76 nm/h | Ra=0.28 nm
112 | 2025 | GDUT | 7.3 psi | 60 rpm | — | 6 mL/min | 60 min | 6H-SiC | C-face | 3 | SiO2 (100 nm) | 10 wt% | H2O2 | 5 wt% | Fenton | 49.8 nm/h | Ra=4.14 nm | Wu Q Y. Mechanism of CMP Based on Ag@AgCl UV Photocatalytic-Fenton Composite Reaction for Single-Crystal Silicon Carbide[D]. Guangdong University of Technology, 2025. DOI: 10.27029/d.cnki.ggdgu.2025.002031.
113 | 2025 | GDUT | 7.3 psi | 60 rpm | — | 6 mL/min | 60 min | 6H-SiC | C-face | 3 | SiO2 (100 nm) | 10 wt% | H2O2 | 5 wt% | PCMP | 82.6 nm/h | Ra=3.50 nm
114 | 2025 | GDUT | 7.3 psi | 60 rpm | — | 6 mL/min | 60 min | 6H-SiC | C-face | 3 | SiO2 (100 nm) | 10 wt% | H2O2 | 5 wt% | PCMP+Fenton | 121.4 nm/h | Ra=2.8 nm
115 | 2025 | GDUT | 7.3 psi | 60 rpm | — | 6 mL/min | 60 min | 6H-SiC | C-face | 3 | CeO2 | 2 wt% | H2O2 | 5 wt% | PCMP+Fenton | 192.6 nm/h | Ra=2.09 nm
116 | 2025 | GDUT | 7.3 psi | 60 rpm | — | 6 mL/min | 60 min | 6H-SiC | C-face | 3 | SiO2 | 2 wt% | H2O2 | 5 wt% | PCMP+Fenton | 269.6 nm/h | Ra=1.76 nm
117 | 2025 | GDUT | 7.3 psi | 60 rpm | — | 6 mL/min | 60 min | 6H-SiC | C-face | 3 | Al2O3 | 2 wt% | H2O2 | 5 wt% | PCMP+Fenton | 827.7 nm/h | Ra=1.26 nm
118 | 2025 | GDUT | 7.3 psi | 60 rpm | — | 6 mL/min | 60 min | 6H-SiC | C-face | 3 | diamond (200 nm) | 2 wt% | H2O2 | 5 wt% | PCMP+Fenton | 1757.6 nm/h | Ra=0.45 nm
119 | 2021 | GDUT | 5.8 psi | 60 rpm | 60 rpm | 30 mL/min | 60 min | 6H-SiC | C-face | 3 | SiO2 (100 nm) | 10 wt% | H2O2 | 5 wt% | Fenton | 238.4 nm/h | Ra=43.4 nm | Deng J, Lu J, Yan Q, et al. Enhancement mechanism of chemical mechanical polishing for single-crystal 6H-SiC based on Electro-Fenton reaction[J]. Diamond and Related Materials, 2021, 111: 108147. DOI: 10.1016/j.diamond.2020.108147）
120 | 2021 | GDUT | 5.8 psi | 60 rpm | 60 rpm | 30 mL/min | 60 min | 6H-SiC | C-face | 3 | SiO2 (100 nm) | 10 wt% | H2O2 | 7.5 wt% | Fenton | 281.9 nm/h | Ra=42.6 nm
121 | 2021 | GDUT | 5.9 psi | 60 rpm | 60 rpm | 30 mL/min | 60 min | 6H-SiC | C-face | 3 | SiO2 (100 nm) | 10 wt% | H2O2 | 5 wt% | E-Fenton | 315.2 nm/h | Ra=36.0 nm
122 | 2021 | GDUT | 5.9 psi | 60 rpm | 60 rpm | 30 mL/min | 60 min | 6H-SiC | C-face | 3 | SiO2 (100 nm) | 10 wt% | H2O2 | 5 wt% | E-Fenton | 394.7 nm/h | Ra=33.4 nm
123 | 2021 | GDUT | 5.1 psi | 60 rpm | 60 rpm | 30 mL/min | 60 min | 6H-SiC | C-face | 3 | SiO2 (100 nm) | 10 wt% | H2O2 | 7.5 wt% | E-Fenton | 443.4 nm/h | Ra=31.1 nm
124 | 2023 | GDUT | 5.7 psi | 50 rpm | — | — | 20 min | 6H-SiC | Si-face | 3 | TiO2 (100 nm) | 0.3 wt% | H2O2 | 10 wt% | PCMP | — | — | Zhang Q, Pan J, Zhuo Z, et al. Abrasion behavior of TiO2 catalyzing H2O2 to synergistically remove single crystal 6H-SiC under ultraviolet irradiation[J]. Surfaces and Interfaces, 2023, 38: 102781. DOI: 10.1016/j.surfin.2023.102781
125 | 2024 | GDUT | 6.1 psi | 200 rpm | 200 rpm | — | 60 min | 4H-SiC | C-face | — | diamond (3 μm) | 2 wt% | — | — | No | 1252 nm/h | Ra=1.28 nm | Hu D, Long H, Lu J, et al. Preparation and performance study of microporous magnetorheological elastomer polishing pad[J]. Materials Today Communications, 2024, 41: 110980. DOI: 10.1016/j.mtcomm.2024.110980
126 | 2022 | GDUT | 8.7 psi | 200 rpm | 200 rpm | — | 60 min | 4H-SiC | C-face | — | — | — | — | — | No | 493.38 nm/h | Ra=4.52 nm | Luo Y, Xiong Q, Lu J, et al. Chemical mechanical polishing exploiting metal electrochemical corrosion of single-crystal SiC[J]. Materials Science in Semiconductor Processing, 2022, 152: 107067. DOI: 10.1016/j.mssp.2022.107067
127 | 2022 | GDUT | 8.7 psi | 200 rpm | 200 rpm | — | 60 min | 4H-SiC | C-face | — | — | — | — | — | ECMP | 1011.43 nm/h | Ra=2.8 nm
128 | 2023 | GDUT | — | — | 200 rpm | — | 60 min | 4H-SiC | — | 3 | diamond | — | H2O2 | 15 wt% | Fenton | 1194.27 nm/h | Ra=4.420 nm | Hu D, Lu J, Deng J, et al. The polishing properties of magnetorheological-elastomer polishing pad based on the heterogeneous Fenton reaction of single-crystal SiC[J]. Precision Engineering, 2023, 79: 78-85. DOI: 10.1016/j.precisioneng.2022.09.006
129 | 2023 | GDUT | 4.5 psi | 200 rpm | 200 rpm | 100 mL/min | 60 min | 4H-SiC | — | 3 | diamond (3 μm) | 4 wt% | H2O2 | 10 wt% | Fenton | 796.56 nm/h | Ra=9.12 nm | Hu D, Li H, Lu J, et al. Study on heterogeneous Fenton reaction parameters for polishing single-crystal SiC using magnetorheological elastomers polishing pads[J]. Smart Materials and Structures, 2022, 32(2): 025003. DOI: 10.1088/1361-665X/acacd8
130 | 2021 | GDUT | — | 60 rpm | 350 rpm | — | 180 min | 6H-SiC | C-face | — | diamond (1 μm) | 5 wt% | H2O2 | 10 wt% | Fenton | 635.621 nm/h | Ra=0.33 nm | Deng J, Lu J, Yan Q, et al. Preparation and polishing properties of water-based magnetorheological chemical finishing fluid with high catalytic activity for single-crystal SiC[J]. Journal of Intelligent Material Systems and Structures, 2021, 32(13): 1441-1451. DOI: 10.1177/1045389X20975503
131 | 2020 | WXIC | 4 psi | 90 rpm | 90 rpm | 90 mL/min | 20 min | 6H-SiC | Si-face | 2 | Al2O3 (100 nm) | 2 wt% | KMnO4 | 0.8 wt% | No | 1554 nm/h | Ra=0.54 nm | Chen G, Du C, Ni Z, et al. The effect of surface polarity on the CMP behavior of 6H-SiC substrates[J]. Russian Journal of Applied Chemistry, 2020, 93(6): 832-837. DOI: 10.1134/s1070427220060099
132 | 2020 | WXIC | 4 psi | 90 rpm | 90 rpm | 90 mL/min | 20 min | 6H-SiC | C-face | 2 | Al2O3 (100 nm) | 2 wt% | KMnO4 | 0.8 wt% | No | 6412 nm/h | Ra=0.53 nm
133 | 2023 | UOsaka | 3.3 psi | 40 rpm | 40 rpm | — | 25 min | 4H-SiC | Si-face | — | diamond (1 μm) | — | — | — | ECMP | 47500 nm/h | Sa=26.39 nm | Yang X, Yang X, Aoki K, et al. Slurryless electrochemical mechanical polishing of 4-inch 4H–SiC (0001) and (000–1) surfaces[J]. Precision Engineering, 2023, 83: 237-249. DOI：10.1016/j.precisioneng.2023.06.005
134 | 2023 | UOsaka | 3.3 psi | 40 rpm | 40 rpm | — | 15 min | 4H-SiC | C-face | — | diamond (2 μm) | — | — | — | ECMP | 43200 nm/h | Sa=26.25 nm
135 | 2023 | UOsaka | 3.3 psi | 40 rpm | 40 rpm | — | 60 min | 4H-SiC | Si-face | — | CeO2 (1 μm) | — | — | — | ECMP | 6000 nm/h | Sa=0.37 nm
136 | 2023 | UOsaka | 3.3 psi | 40 rpm | 40 rpm | — | 30 min | 4H-SiC | C-face | — | CeO2 (1 μm) | — | — | — | ECMP | 13600 nm/h | Sa=2.13 nm
137 | 2019 | UOsaka | 20.3 psi | 1500 rpm | — | — | 120 min | 4H-SiC | Si-face | — | CeO2 (1 μm) | — | — | — | ECMP | 23000 nm/h | Sq=1.352 nm | Yang X, Yang X, Kawai K, et al. Highly efficient planarization of sliced 4H–SiC (0001) wafer by slurryless electrochemical mechanical polishing[J]. International Journal of Machine Tools and Manufacture, 2019, 144: 103431. DOI：10.1016/j.ijmachtools.2019.103431
138 | 2022 | UOsaka | 4.4 psi | 200 rpm | 50 rpm | — | 10 min | 4H-SiC | Si-face | — | CeO2 | — | — | — | UAECMP | 5910 nm/h | Sq=0.733 nm | Yang X, Yang X, Gu H, et al. Efficient and slurryless ultrasonic vibration assisted electrochemical mechanical polishing for 4H–SiC wafers[J]. Ceramics International, 2022, 48(6): 7570-7583. DOI：10.1016/j.ceramint.2021.11.301
139 | 2019 | JNU | 5.6 psi | 120 rpm | 120 rpm | 90 mL/min | 20 min | 6H-SiC | Si-face | 10 | SiO2 (100 nm) | 6 wt% | H2O2 | 4 wt% | No | 96 nm/h | Ra=0.161 nm | Teng K, Chen G M, Ni Z F, et al. Effect of Catalyst Concentration on Chemical Mechanical Polishing Performance of Si Surface of 6H-SiC Wafer[J]. Surface Technology, 2019, 48(3): 291-296. DOI: 10.16490/j.cnki.issn.1001-3660.2019.03.039.
140 | 2024 | JNU | 4.6 psi | 70 rpm | — | 50 mL/min | 60 min | 4H-SiC | Si-face | 3 | Al2O3 (300 nm) | 2 wt% | H2O2 | 3 wt% | PE-Fenton | 102.4 nm/h | Ra=0.57 nm | Ni,Zifeng,et al."Study on the Mechanism of Chemical Mechanical Polishing for 4H-SiC Based on Photoelectro-Fenton Reaction".ECS Journal of Solid State Science and Technology,vol.13,2024,pp.124002,https://doi.org/10.1149/2162-8777/ad9a7a.
141 | 2021 | JNU | 5.6 psi | 120 rpm | 80 rpm | 90 mL/min | 60 min | 6H-SiC | Si-face | 10 | SiO2 | 6 wt% | H2O2 | 4 wt% | No | 118 nm/h | Ra=0.155 nm | Zhang P, Chen G, Ni Z, et al. The effect of Cu2+ ions and glycine complex on chemical mechanical polishing (CMP) performance of SiC substrates[J]. Tribology Letters, 2021, 69(3): 94. DOI：10.1007/s11249-021-01468-0
142 | 2017 | JNU | 4 psi | 80 rpm | 80 rpm | 90 mL/min | 20 min | 6H-SiC | Si-face | 2 | CeO2 (120 nm) | 2 wt% | KMnO4 | 0.8 wt% | No | 8400 nm/h | Ra=0.2 nm | Chen G, Ni Z, Bai Y, et al. The role of interactions between abrasive particles and the substrate surface in chemical-mechanical planarization of Si-face 6H-SiC[J]. RSC advances, 2017, 7(28): 16938-16952. DOI：10.1039/c6ra27508g
143 | 2021 | JNU | 3.5 psi | 80 rpm | 90 rpm | 90 mL/min | 20 min | 6H-SiC | Si-face | 2 | SiO2 (85 nm) | 2 wt% | KMnO4 | 1.6 wt% | No | 451 nm/h | Ra=0.277 nm | Ni Z, Chen G, Xu L, et al. Preparation of ceria-coated silica nanoparticles and their chemical mechanical planarization performance on Si-Face 6H-SiC substrates[J]. ECS Journal of Solid State Science and Technology, 2021, 10(12): 123011. DOI：10.1149/2162-8777/ac40d5
144 | 2021 | JNU | 3.5 psi | 80 rpm | 90 rpm | 90 mL/min | 20 min | 6H-SiC | Si-face | 2 | CeO2 (140 nm) | 2 wt% | KMnO4 | 1.6 wt% | No | 1258 nm/h | Ra=0.242 nm
145 | 2021 | JNU | 3.5 psi | 80 rpm | 90 rpm | 90 mL/min | 20 min | 6H-SiC | Si-face | 2 | SiO2 @ CeO2 (110 nm) | 2 wt% | KMnO4 | 1.6 wt% | No | 1207 nm/h | Ra=0.216 nm
146 | 2015 | JNU | 4 psi | 90 rpm | 90 rpm | 90 mL/min | 20 min | 6H-SiC | Si-face | 6 | SiO2 (50 nm) | 6 wt% | KMnO4 | 0.8 wt% | No | 185 nm/h | Ra=0.254 nm | Chen G, Ni Z, Xu L, et al. Performance of colloidal silica and ceria based slurries on CMP of Si-face 6H-SiC substrates[J]. Applied Surface Science, 2015, 359: 664-668. DOI：10.1016/j.apsusc.2015.10.158
147 | 2015 | JNU | 4 psi | 90 rpm | 90 rpm | 90 mL/min | 20 min | 6H-SiC | Si-face | 2 | CeO2 (140 nm) | 2 wt% | KMnO4 | 0.8 wt% | No | 1089 nm/h | Ra=0.11 nm
148 | 2018 | JNU | 4 psi | 90 rpm | 90 rpm | 90 mL/min | 20 min | 6H-SiC | Si-face | 8 | SiO2 (50 nm) | 6 wt% | H2O2 | 4 wt% | No | 110 nm/h | Ra=0.32 nm | Ni Z, Chen G, Xu L, et al. Effect of Different Oxidizers on Chemical Mechanical Polishing of 6H-SiC[J]. Journal of Mechanical Engineering, 2018, 54(19): 224-231. DOI: 10.3901/JME.2018.19.224.
149 | 2018 | JNU | 4 psi | 90 rpm | 90 rpm | 90 mL/min | 20 min | 6H-SiC | Si-face | 6 | SiO2 (50 nm) | 6 wt% | KMnO4 | 0.8 wt% | No | 185 nm/h | Ra=0.25 nm
150 | 2020 | JNU | 5.6 psi | 120 rpm | 80 rpm | 90 mL/min | 20 min | 6H-SiC | Si-face | 3 | SiO2 (100 nm) | 4 wt% | H2O2 | 4 wt% | PCMP+Fenton | 92 nm/h | Ra=0.158 nm | Xia Y. Research on Chemical Mechanical Polishing Mechanism of UV-Assisted Silicon Carbide[D]. Jiangnan University, 2020. DOI: 10.27169/d.cnki.gwqgu.2020.000684.
151 | 2022 | JNU | 5.6 psi | 120 rpm | — | 90 mL/min | — | 6H-SiC | — | 3 | SiO2 (100 nm) | — | H2O2 | 4 wt% | PCMP+Fenton | 92 nm/h | Ra=0.158 nm | Zhang P, Chen G, Ni Z, et al. Optimization of Chemical Mechanical Polishing Process of SiC Based on Photo-Fenton Reaction[J]. Surface Technology, 2022, 51(7): 253-262. DOI: 10.16490/j.cnki.issn.1001-3660.2022.07.025.
152 | 2025 | JNU | 4.6 psi | 70 rpm | 70 rpm | 50 mL/min | 60 min | 4H-SiC | Si-face | 3 | Al2O3 (300 nm) | 2 wt% | H2O2 | 3 wt% | No | — | — | Xia M H. Study on the Mechanism of Chemical Mechanical Polishing for 4H-SiC Based on Photoelectro-Fenton Reaction[D]. Jiangnan University, 2025. DOI: 10.27169/d.cnki.gwqgu.2025.001717.
153 | 2025 | JNU | 4.6 psi | 70 rpm | 70 rpm | 50 mL/min | 60 min | 4H-SiC | Si-face | 3 | Al2O3 (300 nm) | 2 wt% | H2O2 | 3 wt% | Fenton | 52.4 nm/h | Ra=1.04 nm
154 | 2025 | JNU | 4.6 psi | 70 rpm | 70 rpm | 50 mL/min | 60 min | 4H-SiC | Si-face | 3 | Al2O3 (300 nm) | 2 wt% | H2O2 | 3 wt% | PCMP+Fenton | 67.1 nm/h | Ra=0.76 nm
155 | 2025 | JNU | 4.6 psi | 70 rpm | 70 rpm | 50 mL/min | 60 min | 4H-SiC | Si-face | 3 | Al2O3 (300 nm) | 2 wt% | H2O2 | 3 wt% | E-Fenton | 83.7 nm/h | Ra=0.68 nm
156 | 2025 | JNU | 4.6 psi | 70 rpm | 70 rpm | 50 mL/min | 60 min | 4H-SiC | Si-face | 3 | Al2O3 (300 nm) | 2 wt% | H2O2 | 3 wt% | E-Fenton | — | Ra=0.65 nm
157 | 2025 | JNU | 4.6 psi | 70 rpm | 70 rpm | 50 mL/min | 60 min | 4H-SiC | Si-face | 3 | Al2O3 (300 nm) | 2 wt% | H2O2 | 3 wt% | PE-Fenton | 102.4 nm/h | Ra=0.57 nm
158 | 2025 | JNU | 3.9 psi | 70 rpm | 70 rpm | 50 mL/min | 60 min | 4H-SiC | Si-face | 3.25 | Al2O3 (300 nm) | 2 wt% | H2O2 | 3 wt% | PE-Fenton | 162.4 nm/h | Ra=0.349 nm
159 | 2017 | JNU | 4 psi | 90 rpm | 90 rpm | 90 mL/min | 20min | 6H-SiC | Si-face | 8 | SiO2 (80 nm) | 6 wt% | H2O2 | 4 wt% | No | 111 nm/h | Ra=0.26 nm | Chen G M. Study on the Ultra-Precision Polishing Technology and Mechanism of Silicon Carbide Substrates[D]. Jiangnan University, 2017.
160 | 2017 | JNU | 4 psi | 90 rpm | 90 rpm | 90 mL/min | 20min | 6H-SiC | Si-face | 6 | SiO2 (80 nm) | 6 wt% | KMnO4​ | 0.8 wt% | No | 185 nm/h | Ra=0.25 nm
161 | 2017 | JNU | 4 psi | 90 rpm | 90 rpm | 90 mL/min | 20min | 6H-SiC | Si-face | 2 | CeO2 (120 nm) | 2 wt% | KMnO4​ | 0.8 wt% | No | 1089 nm/h | Ra=0.11 nm
162 | 2017 | JNU | 4 psi | 90 rpm | 90 rpm | 90 mL/min | 20min | 6H-SiC | Si-face | 2 | α-Al2O3 (100 nm) | 2 wt% | KMnO4​ | 0.8 wt% | No | 1554 nm/h | Ra=0.54 nm
163 | 2017 | JNU | 4 psi | 90 rpm | 90 rpm | 90 mL/min | 20min | 6H-SiC | C-face | 2 | α-Al2O3 (100 nm) | 2 wt% | KMnO4​ | 0.8 wt% | No | 6412 nm/h | Ra=0.5 nm
164 | 2024 | JNU | 2 psi | 120 rpm | 80 rpm | 80 mL/min | 10 min | 6H-SiC | Si-face | — | octahedral CeO₂ | 2 wt% | KMnO4​ | 0.8 wt% | No | 870 nm/h | Ra=0.327 nm | Ni Z, Fan Q, Chen G, et al. Influence of cerium oxide abrasive particle morphologies on polishing performance[J]. Crystal Research and Technology, 2024, 59(6): 2300308. DOI: 10.1002/crat.202300308
165 | 2024 | JNU | 2 psi | 120 rpm | 80 rpm | 80 mL/min | 10 min | 6H-SiC | Si-face | — | spherical CeO₂ | 2 wt% | KMnO4​ | 0.8 wt% | No | 742 nm/h | Ra=0.287 nm
166 | 2025 | JSEI | 7.2 psi | 80 rpm | 86 rpm | — | 60 min | 4H-SiC | Si-face | 10 | SiO2 | — | — | — | No | 3850 nm/h | Ra=0.165 nm | Li P, Zhang B Y. Process Optimization of Chemical Mechanical Polishing for Silicon Carbide Wafer[J]. Electroplating & Finishing, 2025, 44(3): 127-132. DOI: 10.19289/j.1004-227x.2025.03.017.
167 | 2025 | JSEI | 7.2 psi | 80 rpm | 86 rpm | — | 60 min | 4H-SiC | C-face | 10 | SiO2 | — | — | — | No | 4000 nm/h | Ra=0.171 nm
168 | 2017 | SUT | 3.6 psi | 60 rpm | — | — | 210 min | 4H-SiC | Si-face | 2 | SiO2 (50 nm) | 5 wt% | H2O2 | 0.9 wt% | PCMP | 950 nm/h | Ra=0.35 nm | Yuan Z, He Y, Sun X, et al. UV-TiO2 photocatalysis-assisted chemical mechanical polishing 4H-SiC wafer[J]. Materials and Manufacturing Processes, 2018, 33(11): 1214-1222. DOI：10.1080/10426914.2017.1364855
169 | 2019 | SUT | 3.6 psi | 60 rpm | 10 rpm | — | 240 min | 4H-SiC | Si-face | 2 | SiO2 + TiO2 | 10 wt%+0.05 wt% | H2O2 | 3 wt% | PCMP | 1180 nm/h | Ra=0.348 nm | He Y, Yuan Z, Cheng K, et al. Development of electrical enhanced photocatalysis polishing slurry for silicon carbide wafer[J]. Proceedings of the Institution of Mechanical Engineers, Part J: Journal of Engineering Tribology, 2020, 234(3): 401-413. DOI：10.1177/1350650119864243
170 | 2023 | SUT | 3.6 psi | 60 rpm | — | — | 60 min | 4H-SiC | — | 3 | SiO2 (30 nm) | 5 wt% | H2O2 | 2.2 wt% | PCMP | 776 nm/h | Ra=3.4 nm | Tang A L. Mechanism Study of Vibration-Assisted Photocatalytic Polishing Silicon Carbide[D]. Shenyang University of Technology, 2023. DOI: 10.27322/d.cnki.gsgyu.2023.000122.
171 | 2023 | SUT | 3.6 psi | 60 rpm | — | — | 60 min | 4H-SiC | — | 3 | SiO2 (30 nm) | 5 wt% | H2O2 | 2.2 wt% | UAPCMP | 1213 nm/h | Ra=0.6 nm
172 | 2022 | SUT | 3.6 psi | 60 rpm | — | — | 120 min | 4H-SiC | Si-face | 3 | SiO2 (30 nm) | 5 wt% | H2O2 | 2.2 wt% | No | 573 nm/h | Ra=1.5 nm | Hao X L. The Research on Ultrasonic Vibration Assisted Photocatalytic Polishing of Silicon Carbide[D]. Shenyang University of Technology, 2022. DOI: 10.27322/d.cnki.gsgyu.2022.000400.
173 | 2022 | SUT | 3.6 psi | 60 rpm | — | — | 120 min | 4H-SiC | Si-face | 3 | SiO2 (30 nm) | 5 wt% | H2O2 | 2.2 wt% | UACMP | 701 nm/h | Ra=0.848 nm
174 | 2022 | SUT | 3.6 psi | 60 rpm | — | — | 120 min | 4H-SiC | Si-face | 3 | SiO2 (30 nm) | 5 wt% | H2O2 | 2.2 wt% | UAPCMP | 1003 nm/h | Ra=0.609 nm
175 | 2022 | HEBUT | 5 psi | 50 rpm | 45 rpm | 90 mL/min | 60 min | 4H-SiC | Si-face | 10 | α-Al2O3 (1 μm) | 2 wt% | H2O2 | 1.5 wt% | PCMP | 334 nm/h | Ra=1.95 nm | Wantang Wang, Baoguo Zhang, Yunhui Shi, et al. Improved chemical mechanical polishing performance in 4H-SiC substrate by combining novel mixed abrasive slurry and photocatalytic effect[J]. Applied Surface Science, 2022, 575: 151676. DOI: 10.1016/j.apsusc.2021.151676
176 | 2022 | HEBUT | 5 psi | 50 rpm | 45 rpm | 90 mL/min | 60 min | 4H-SiC | Si-face | 10 | m-ZrO2 (100 nm) | 2 wt% | H2O2 | 1.5 wt% | PCMP | 64 nm/h | Ra=2.37 nm
177 | 2022 | HEBUT | 5 psi | 50 rpm | 45 rpm | 90 mL/min | 60 min | 4H-SiC | Si-face | 10 | α-Al2O3(1 μm)+m-ZrO2(100 nm) | 2 wt% | H2O2 | 1.5 wt% | No | 541 nm/h | Ra=0.538 nm
178 | 2022 | HEBUT | 5 psi | 50 rpm | 45 rpm | 90 mL/min | 60 min | 4H-SiC | Si-face | 10 | α-Al2O3(1 μm)+m-ZrO2(100 nm) | 2 wt% | H2O2 | 1.5 wt% | PCMP | 694 nm/h | Ra=0.489 nm
179 | 2021 | HEBUT | 5 psi | 50 rpm | 45 rpm | 90 mL/min | 60 min | 4H-SiC | Si-face | 6 | Al2O3 (200 nm) | 2 wt% | K2S2O8 | 3 wt% | PCMP | 608 nm/h | Sq=0.521 nm | Wang W, Zhang B, Shi Y, et al. Improvement in chemical mechanical polishing of 4H-SiC wafer by activating persulfate through the synergistic effect of UV and TiO2[J]. Journal of Materials Processing Technology, 2021, 295: 117150. DOI: 10.1016/j.jmatprotec.2021.117150
180 | 2025 | HEBUT | 5.2 psi | 50 rpm | 50 rpm | 10 mL/min | 60 min | 4H-SiC | Si-face | 8 | Al2O3 (300 nm) | 2 wt% | KMnO4 | 0.4 wt% | No | 941 nm/h | Sq=0.258 nm | Cui,Dexing,et al."Comparative study on MnO2, Mn2O3, and Mn3O4: Enhancing chemical-mechanical polishing properties of 4H-SiC silicon wafers".Materials Science in Semiconductor Processing,vol.191,2025,pp.109359,https://doi.org/10.1016/j.mssp.2025.109359.
181 | 2025 | HEBUT | 5.2 psi | 50 rpm | 50 rpm | 10 mL/min | 60 min | 4H-SiC | Si-face | 8 | Al2O3 (300 nm) | 2 wt% | KMnO4 | 0.3 wt% | No | 1176 nm/h | Sq=0.567 nm
182 | 2025 | HEBUT | 5.2 psi | 50 rpm | 50 rpm | 10 mL/min | 60 min | 4H-SiC | Si-face | 8 | Al2O3 (300 nm) | 2 wt% | KMnO4 | 0.3 wt% | No | 992 nm/h | Sq=0.401 nm
183 | 2025 | HEBUT | 5.2 psi | 50 rpm | 50 rpm | 10 mL/min | 60 min | 4H-SiC | Si-face | 8 | Al2O3 (300 nm) | 2 wt% | KMnO4 | 0.3 wt% | No | 1030 nm/h | Sq=0.342 nm
184 | 2025 | HEBUT | 5.2 psi | 50 rpm | 50 rpm | 10 mL/min | 60 min | 4H-SiC | Si-face | 8 | Al2O3 (300 nm) | 2 wt% | KMnO4 | 0.4 wt% | No | 1257 nm/h | Sq=0.281 nm
185 | 2024 | HEBUT | 5.2 psi | 50 rpm | 50 rpm | 10 mL/min | 60 min | 4H-SiC | Si-face | 8 | Al2O3 (300 nm) | 2 wt% | KMnO4 | 0.4 wt% | No | 1300 nm/h | Sq=0.21 nm | Cui,Dexing,et al."Unveiling the synergistic interaction: Investigating the enhanced mechanism of 4H–SiC chemical mechanical polishing with the addition of sodium silicate and manganese dioxide".Materials Science in Semiconductor Processing,vol.184,2024,pp.108815,https://doi.org/10.1016/j.mssp.2024.108815.
186 | 2025 | HEBUT | 5.6 psi | 60 rpm | 75 rpm | 20 mL/min | 60 min | 4H-SiC | Si-face | 9 | Ag-CeO2 | 5 wt% | H2O2 | 10 wt% | PCMP | 445.5 nm/h | Sq=0.086 nm | Zhang L, Qi Y, Lai J, et al. Electronic metal–support interaction–driven photocatalytic chemical mechanical polishing of silicon carbide wafers using Ag-modified CeO2 slurry[J]. Chemical Engineering Journal, 2025: 171426. DOI：10.1016/j.cej.2025.171426
187 | 2025 | HEBUT | 4 psi | 75 rpm | 50 rpm | 30 mL/min | 60 min | 4H-SiC | Si-face | 8 | SiO2 (60 nm) | 20 wt% | H2O2 | 10 wt% | Fenton | 164 nm/h | Sq=0.048 nm | Yue Z, Luo C, Wang C, et al. Effect of Vanadium Trioxide Catalyst on the Chemical Mechanical Polishing Performance on SiC–Si Facets[J]. ECS Journal of Solid State Science and Technology, 2025, 14(3): 034002. DOI：10.1149/2162-8777/adbb8d
188 | 2026 | HEBUT | 4 psi | 75 rpm | 50 rpm | 20 mL/min | 60 min | 4H-SiC | Si-face | 2.5 | Al2O3 (230-250 nm) | 2.5 wt% | KMnO4 | 3 wt% | No | 2050 nm/h | Sq=0.125 nm | Zhu Z, Luo C, Wang C, et al. Mechanistic study of Lewis acid-catalyzed transition metal compounds for chemical mechanical polishing of 4H-SiC (0001)[J]. Materials Science and Engineering: B, 2026, 324: 119029. DOI：10.1016/j.mseb.2025.119029
| 2026 | HEBUT | 5.5 psi | 50 rpm | 50 rpm | 10 mL/min | 60 min | 4H-SiC | Si-face | 4 | CeO2 (234 nm) | 2 wt% | K2S2O8 | 0.4 wt% | No | 582 nm/h | Sq=0.2 nm | Qin S, Zhang B, Liu S, et al. Research on the performance and mechanism of atomic-scale surface planarization of 4H-SiC utilizing optimized CeO2-based slurry[J]. Materials Science in Semiconductor Processing, 2026, 202: 110183. DOI：10.1016/j.mssp.2025.110183
190 | 2026 | HEBUT | 5.5 psi | 50 rpm | 50 rpm | 10 mL/min | 60 min | 4H-SiC | Si-face | 4 | CeO2 (234 nm) | 2 wt% | KMnO4 | 0.4 wt% | No | 750 nm/h | Sq=0.07 nm
191 | 2023 | HAUT | 2.2 psi | 120 rpm | — | 90 mL/min | 180 min | 4H-SiC | Si-face | 10.3 | SiO2 (130 nm) | 40 wt% | H2O2 | 3 wt% | No | 192.84 nm/h | Sa=0.357 nm | Li Y H. Experimental Study on Chemical Mechanical Polishing Process Optimization of SiC Wafer[D]. Henan University of Technology, 2023. DOI: 10.27791/d.cnki.ghegy.2023.000271.
192 | 2023 | HAUT | 1.5 psi | 90 rpm | — | 90 mL/min | 180 min | 4H-SiC | C-face | 10.3 | SiO2 (80 nm) | 40 wt% | H2O2 | 3 wt% | No | 212.58 nm/h | Sa=0.709 nm
193 | 2023 | HAUT | 2.2 psi | 120 rpm | — | 40 mL/min | 180 min | 4H-SiC | Si-face | 7 | diamond (150 nm) | 3 wt% | — | — | No | 317.42 nm/h | Sa=0.551 nm
194 | 2023 | HAUT | 1.5 psi | 90 rpm | — | 40 mL/min | 180 min | 4H-SiC | C-face | 7 | diamond (150 nm) | 3 wt% | — | — | No | 505.40 nm/h | Sa=0988 nm
195 | 2025 | HAUT | 2.9 psi | 80 rpm | — | 50 mL/min | 120 min | 4H-SiC | Si-face | — | SiO2 (30 nm) | 5 wt% | — | — | No | 145.69 nm/h | Sa=106.58 nm | Tian Z Z. Research on Ultrasonic-Assisted Photocatalytic Polishing Technology for Single Crystal SiC[D]. Henan University of Technology, 2025. DOI: 10.27791/d.cnki.ghegy.2025.000059.
196 | 2025 | HAUT | 2.9 psi | 80 rpm | — | 50 mL/min | 120 min | 4H-SiC | Si-face | 2 | SiO2 (30 nm) | 5 wt% | H2O2 | 2 wt% | UACMP | 416.67 nm/h | Sa=93.27 nm
197 | 2025 | HAUT | 2.9 psi | 80 rpm | — | 50 mL/min | 120 min | 4H-SiC | Si-face | 2 | SiO2 (30 nm) | 5 wt% | H2O2 | 2 wt% | PCMP | 308.64 nm/h | Sa=85.19 nm
198 | 2025 | HAUT | 2.2 psi | 80 rpm | — | 50 mL/min | 120 min | 4H-SiC | Si-face | 2 | SiO2 (50 nm) | 5 wt% | H2O2 | 2 wt% | UAPCMP | 486.68 nm/h | Sa=48.691 nm
199 | 2025 | HAUT | 2.9 psi | 100 rpm | — | 60 mL/min | 120 min | 4H-SiC | Si-face | 2 | SiO2 (100 nm) | 5 wt% | H2O2 | 2 wt% | UAPCMP | 483.20 nm/h | Sa=45.165 nm
200 | 2025 | HAUT | 2.9 psi | 100 rpm | — | 50 mL/min | 480 min | 4H-SiC | Si-face | 2 | SiO2 (50 nm) | 5 wt% | H2O2 | 2 wt% | UAPCMP | 520.22 nm/h | Sa=0.40 nm
201 | 2023 | HAUT | 2.2 psi | 40 rpm | — | 90 mL/min | 60 min | 4H-SiC | Si-face | 10.3 | SiO2 (80 nm) | 40 wt% | — | — | No | 208.12 nm/h | Ra=0.391 nm | Ban X, Duan T, Tian Z, et al. Process optimization of 4H-SiC chemical mechanical polishing based on grey relational analysis[J]. Semiconductor Science and Technology, 2023, 38(7): 075014. DOI: 10.1088/1361-6641/acd9e5
202 | 2012 | HIST | 2 psi | 80 rpm | 65 rpm | 15 mL/min | 30 min | 6H-SiC | Si-face | 10 | Al2O3 (2.5 μm) | 1.6 wt% | H2O2 | 0.8 wt% | No | 1236 nm/h | — | Su J, Du J, Ma L, et al. Material removal rate of 6H-SiC crystal substrate CMP using an alumina (Al2O3) abrasive[J]. Journal of Semiconductors, 2012, 33(10): 106003. DOI: 10.1088/1674-4926/33/10/106003
203 | 2012 | HIST | 2 psi | 60 rpm | 65 rpm | 15 mL/min | 30 min | 6H-SiC | C-face | 11 | Al2O3 (3.5 μm) | 1.6 wt% | H2O2 | 1.1 wt% | No | 1632 nm/h | —
204 | 2025 | ZJUT | — | — | — | — | — | 4H-SiC | Si-face | — | — | — | — | — | APE-CMP | — | Ra=0.14 nm | Shen M, Wei M, Li X, et al. Atmospheric Plasma Etching-Assisted Chemical Mechanical Polishing for 4H-SiC: Parameter Optimization and Surface Mechanism Analysis[J]. Processes, 2025, 13(8): 2550. DOI: 10.3390/pr13082550
205 | 2024 | ZJUT | — | 130 rpm | — | — | 15 min | 4H-SiC | — | — | diamond | 4 wt% | — | — | No | 12120 nm/h | Ra=0.3 nm | Chen H, Wu Z, Hong B, et al. Study on the affecting factors of material removal mechanism and damage behavior of shear rheological polishing of single crystal silicon carbide[J]. Journal of Manufacturing Processes, 2024, 112: 225-237. DOI：10.1016/j.jmapro.2024.01.040
206 | 2025 | ZJUT | 8.4 psi | 60 rpm | 30 rpm | 80 mL/min | 60 min | 4H-SiC | — | 3 | diamond (100 nm) | 1 wt% | Oxone | 1 wt% | PCMP+Fenton | 2360 nm/h | Ra=0.304 nm | Li C, Shen M, Li X, et al. Chemical–Mechanical Polishing of 4H-SiC Using Multi-Catalyst Synergistic Activation of Potassium Peroxymonosulfate[J]. Processes, 2025, 13(4): 1094. DOI:10.3390/pr13041094.
207 | 2021 | THU | 5.7 psi | 100 rpm | 30 rpm | 15 mL/min | 60 min | 6H-SiC | Si-face | — | Al2O3 (1.28 μm) | 4 wt% | H2O2 | 1 wt% | LP-NS | 339 nm/h | Ra=0.081 nm | Chen G, Li J, Long J, et al. Surface modulation to enhance chemical mechanical polishing performance of sliced silicon carbide Si-face[J]. Applied Surface Science, 2021, 536: 147963.DOI: 10.1016/j.apsusc.2020.147963
208 | 2021 | THU | — | 100 rpm | 30 rpm | — | 60 min | 6H-SiC | Si-face | — | SiO2 (80 nm) | 10 wt% | H2O2 | 1 wt% | LP-PS | 400 nm/h | Rq=35 nm | Bin Gao, Dan Guo, Xin Zhang, et al. Picosecond Laser-Assisted Chemical Mechanical Polishing (CMP): Aiming at the Si-Face of Single-Crystal 6H-SiC Wafer[J]. ECS Journal of Solid State Science and Technology, 2021, 10(4): 044008. DOI: 10.1149/2162-8777/abf726
209 | 2021 | THU | 7.1 psi | 100 rpm | 30 rpm | 15 mL/min | 120 min | 6H-SiC | Si-face | — | SiO2 (80 nm) | 10 wt% | H2O2 | 1 wt% | LP-PS | 1670 nm/h | Rq=40 nm | Gao B, Guo D, Zhang X, et al. Picosecond laser-assisted chemical mechanical polishing (CMP): aiming at the Si-face of single-crystal 6H-SiC wafer[J]. ECS Journal of Solid State Science and Technology, 2021, 10(4): 044008. DOI：10.1149/2162-8777/abf726
210 | 2023 | THU | 4.4 psi | 120 rpm | 60 rpm | 70 mL/min | 60 min | 4H-SiC | Si-face | — | SiO2 @ TiO2 | — | H2O2 | — | PCMP | 120 nm/h | Ra=0.0579 nm | Zhou Y, Luo H, Chen G, et al. Photocatalysis-Assisted Chemical Mechanical Polishing of SiC Wafer using a Novel SiO2@ TiO2 Core-Shell Composite Nanoparticles Slurry[J]. ECS Journal of Solid State Science and Technology, 2023, 12(10): 104001. DOI：10.1149/2162-8777/ad048a
211 | 2023 | THU | — | 90 rpm | 30 rpm | — | 60 min | — | — | 11.86 | SiO2 (86 nm) | 25 wt% | — | — | UACMP | 214.6 nm/h | Ra=0.0627 nm | Chen G, Pan L, Luo H, et al. Chemical mechanical polishing of silicon carbide (SiC) based on coupling effect of ultrasonic vibration and catalysis[J]. Journal of Environmental Chemical Engineering, 2023, 11(5): 111080. DOI：10.1016/j.jece.2023.111080
212 | 2017 | THU | 5.8 psi | 140 rpm | 60 rpm | 70 mL/min | 60 min | 4H-SiC | Si-face | — | SiO2 (100 nm) | 25 wt% | H2O2 | 5 wt% | PCMP | 200 nm/h | Ra=0.0539 nm | Zhou Y, Pan G, Zou C, et al. Chemical mechanical polishing (CMP) of SiC wafer using photo-catalyst incorporated pad[J]. ECS Journal of Solid State Science and Technology, 2017, 6(9): P603. DOI:10.1149/2.0061709jss.
213 | 2013 | THU | 5.7 psi | 160 rpm | 120 rpm | 70 mL/min | 60 min | 6H-SiC | Si-face | — | SiO2 (100 nm) | 30 wt% | H2O2 | 6 wt% | No | 105 nm/h | Ra=0.0667 nm | Pan G, Zhou Y, Luo G, et al. Chemical mechanical polishing (CMP) of on-axis Si-face 6H-SiC wafer for obtaining atomically flat defect-free surface[J]. Journal of Materials Science: Materials in Electronics, 2013, 24(12): 5040-5047. DOI: 10.1007/s10854-013-1519-1
214 | 2014 | THU | 5.8 psi | 160 rpm | 120 rpm | 70 mL/min | 60 min | 4H-SiC | Si-face | — | SiO2 (100 nm) | 25 wt% | H2O2 | 5 wt% | No | 105 nm/h | Ra=0.055 nm | Zhou Y, Pan G, Shi X, et al. XPS, UV–vis spectroscopy and AFM studies on removal mechanisms of Si-face SiC wafer chemical mechanical polishing (CMP)[J]. Applied surface science, 2014, 316: 643-648. DOI: 10.1016/j.apsusc.2014.08.011
215 | 2014 | THU | 5.8 psi | 140 rpm | 60 rpm | 70 mL/min | 60 min | 4H-SiC | Si-face | — | SiO2 (100 nm) | 25 wt% | H2O2 | 5 wt% | Fenton | 125 nm/h | Ra=0.05 nm | Zhou Y, Pan G, Shi X, et al. Chemical mechanical planarization (CMP) of on-axis Si-face SiC wafer using catalyst nanoparticles in slurry[J]. Surface and Coatings Technology, 2014, 251: 48-55. DOI: 10.1016/j.surfcoat.2014.03.044
216 | 2024 | SUDA | 1 psi | 60 rpm | 100 rpm | 22.5 mL/min | 20 min | 4H-SiC | Si-face | — | diamond (180 nm) | 1 wt% | — | — | LP-NS | 5560 nm/h | Ra=0.258 nm | Wang Z, Wang Y, He H, et al. Nanosecond laser irradiation assisted chemical mechanical polishing (CMP) process for promoting material removal of single crystal 4H–SiC[J]. Ceramics International, 2024, 50(19): 34702-34709.DOI: 10.1016/j.ceramint.2024.06.277
217 | 2025 | SUDA | 1 psi | 140 rpm | 80 rpm | 22.5 mL/min | 30 min | 4H-SiC | Si-face | 7 | diamond (100 nm) | 1 wt% | — | — | ECMP | 2320 nm/h | Ra=0.287 nm | Wang,Zirui,et al."Insight into the atomic-scale material removal of 4H-SiC electrochemical mechanical polishing (ECMP) using graphene oxide".Tribology International,vol.210,2025,pp.110803,https://doi.org/10.1016/j.triboint.2025.110803.
218 | 2025 | SUDA | 1 psi | 60 rpm | 100 rpm | 22.5 mL/min | 20 min | 4H-SiC | Si-face | — | 0-10 min：diamond 10-20min：CeO2(180 nm) | 0-10 min：1 wt% 10-20min：5 wt% | H2O2 | 1 wt% | LP-NS | 3850 nm/h | Ra=0.193 nm | Wang Z, Zhu Y, Peng Y, et al. Cavitation-driven nanosecond laser irradiation assisted chemical–mechanical-polishing (CMP) for atomic-scale material removal of 4H-SiC[J]. Optics & Laser Technology, 2025, 191: 113328. DOI：10.1016/j.optlastec.2025.113328
219 | 2025 | SUDA | 14.2 psi | 140 rpm | 80 rpm | — | 30 min | 4H-SiC | Si-face | 7 | diamond (100 nm) | 1 wt% | — | — | ECMP | 3000 nm/h | Ra=0.754 nm | Peng C, Ren R H, Wang Z R, et al. Mechanism of Action and Process for Graphene Oxide in Electrochemical Mechanical Polishing of Silicon Carbide[J]. Journal of Materials Engineering, 2025, 53(8): 185-192. DOI: 10.11868/j.issn.1001-4381.2023.000441.
220 | 2025 | SUDA | 14.2 psi | 140 rpm | 80 rpm | — | 30 min | 4H-SiC | Si-face | 7 | diamond (100 nm)+GP | 1 wt%+1 wt% | — | — | ECMP | 2800 nm/h | Ra=0.489 nm
221 | 2025 | SUDA | 14.2 psi | 140 rpm | 80 rpm | — | 30 min | 4H-SiC | Si-face | 7 | diamond (100 nm)+GO | 1 wt%+1 wt% | — | — | ECMP | 2380 nm/h | Ra=0.324 nm
222 | 2022 | QZU | 3.1 psi | 90 rpm | — | — | 60 min | 4H-SiC | Si-face | 10 | MnO2 | 10 wt% | — | — | No | 70 nm/h | Ra=1.02 nm | Zhao P, Yin T, Doi T, et al. Effect of Mn-based slurries on chemical mechanical polishing of SiC substrates[J]. ECS Journal of Solid State Science and Technology, 2022, 11(7): 074002. DOI：10.1149/2162-8777/ac7bef
223 | 2021 | QZU | 8.7 psi | 50 rpm | — | 25 mL/min | 60 min | 6H-SiC | Si-face | — | SiO2 (80 nm) | 20 wt% | H2O2 | 6 wt% | UACMP | 1440 nm/h | — | Shi D, Zhao T, Ma T, et al. Study on improving the precise machinability of single crystal SiC by an ultrasonic-assisted hybrid process[J]. Materials, 2021, 14(23): 7320. DOI：10.3390/ma14237320
224 | 2024 | QZU | 14.5 psi | 40 rpm | — | 15 mL/min | 60 min | 4H-SiC | Si-face | — | SiO2 (100 nm) | 20 wt% | H2O2 | 6 wt% | Fenton | 469 nm/h | Sa=0.8105 nm | Shi D, Yin T, Feng K, et al. Chemical Mechanical Polishing for Monocrystal SiC Assisted by the Heterogeneous Sono-Fenton Oxidation[J]. ECS Journal of Solid State Science and Technology, 2024, 13(3): 034001. DOI:10.1149/2162-8777/ad2cfd.
225 | 2018 | QZU | 2.7 psi | 60 rpm | — | 100 mL/min | 30 min | — | Si-face | 11 | MnO2 (2 μm) | 5 wt% | KMnO4 | 1.6 wt% | No | 600 nm/h | — | Yin T, Doi T, Kurokawa S, et al. Polishing characteristics of MnO2 polishing slurry on the Si-face of SiC wafer[J]. International Journal of Precision Engineering and Manufacturing, 2018, 19(12): 1773-1780. DOI:10.1007/s12541-018-0206-9
226 | 2021 | LNPU | 3.6 psi | 60 rpm | — | — | 240 min | 4H-SiC | Si-face | 3 | SiO2 | 5 wt% | H2O2 | 2.2 wt% | PCMP | 708 nm/h | Ra=0.247 nm | Yan He, Zewei Yuan, Shuyuan Song, et al. Investigation on Material Removal Mechanisms in Photocatalysis-Assisted Chemical Mechanical Polishing of 4H–SiC Wafers[J]. International Journal of Precision Engineering and Manufacturing, 2021, 22(7): 951-963. DOI: 10.1007/s12541-021-00494-1
227 | 2022 | LNPU | 3.6 psi | 60 rpm | — | — | 240 min | 4H-SiC | — | 3 | SiO2 (30 nm) | 5 wt% | H2O2 | — | PCMP | 1180 nm/h | Ra=0.348 nm | Gao X, Li X, He Y, et al. Investigation on electrical enhanced photocatalysis polishing of single-crystal silicon carbide substrates[J]. International Journal of Precision Engineering and Manufacturing, 2022, 23(11): 1261-1274. DOI：10.1007/s12541-022-00708-0
228 | 2019 | FCU | 3.5 psi | 70 rpm | — | 10 mL/min | — | 4H-SiC | Si-face | 5 | SiO2+PU+GO | 1 wt%+0.7 wt%+0.5 wt% | — | — | No | 102.220 nm/h | — | Liu H K, Chen C C A, Chen C J. Effect of graphene additions on polishing of silicon carbide wafer with functional PU/silica particles in CMP slurry[J]. Functional Materials Letters, 2019, 12(05): 1950066. DOI:10.1142/S1793604719500668.
229 | 2022 | FCU | 3.5 psi | 70 rpm | — | 10 mL/min | — | 4H-SiC | Si-face | 9 | PU+GO-SiO2 | 1 wt%+0.2 wt%+0.9 wt% | — | — | No | 235.48 nm/h | Sa=0.85 nm | Liu H K, Chen C C A, Hsieh P C. Chemically grafted polyurethane/graphene ternary slurry for advanced chemical–mechanical polishing of single-crystalline SiC wafers[J]. The International Journal of Advanced Manufacturing Technology, 2022, 120(11): 7157-7169. DOI: 10.1007/s00170-022-09241-w
230 | 2022 | FCU | 3.5 psi | 70 rpm | — | 10 mL/min | — | 4H-SiC | Si-face | 9 | SiO2 | 1.1 wt% | — | — | No | 88.31 nm/h | Sa=5.44 nm
231 | 2022 | ZZU | 14 psi | 90 rpm | 120 rpm | 100 mL/min | 60 min | 6H-SiC | Si-face | 6.5 | UFD (250 nm) | 3 wt% | H2O2 | 6 wt% | Fenton | 316 nm/h | RMS=1.45 nm | Wang Y B. Preparation of Diamond@CeO2 and Diamond@SiO2 Composite Abrasives and Their Effect on SiC Polishing Performance[D]. Zhengzhou University, 2022. DOI: 10.27466/d.cnki.gzzdu.2022.004530.
232 | 2022 | ZZU | 14 psi | 90 rpm | 120 rpm | 100 mL/min | 60 min | 6H-SiC | Si-face | 6.5 | CeO2 (500 nm) | 3 wt% | H2O2 | 6 wt% | Fenton | 144 nm/h | RMS=0.68 nm
233 | 2022 | ZZU | 14 psi | 90 rpm | 120 rpm | 100 mL/min | 60 min | 6H-SiC | Si-face | 6.5 | UFD @ CeO2 | 3 wt% | H2O2 | 6 wt% | Fenton | 290 nm/h | RMS=0.83 nm
234 | 2022 | ZZU | 14 psi | 90 rpm | 120 rpm | 100 mL/min | 60 min | 6H-SiC | Si-face | 6.5 | UFD @ SiO2 | 3 wt% | H2O2 | 6 wt% | Fenton | 332 nm/h | RMS=0.71 nm
235 | 2010 | PNU | 17.4 psi | 100 rpm | 100 rpm | 100 mL/min | 60 min | 6H-SiC | — | 11 | SiO2 (120 nm) | 20 wt% | — | — | No | — | Ra=1.74 nm | Lee H S, Kim D I, An J H, et al. Hybrid polishing mechanism of single crystal SiC using mixed abrasive slurry (MAS)[J]. CIRP annals, 2010, 59(1): 333-336. DOI：10.1016/j.cirp.2010.03.114
236 | 2010 | PNU | 17.4 psi | 100 rpm | 100 rpm | 100 mL/min | 60 min | 6H-SiC | — | 11 | SiO2 (120 nm)+diamond (50 nm) | 20 wt%+2.5 wt% | — | — | No | — | Ra=0.27 nm
237 | 2022 | ITRI | 6.4 psi | 100 rpm | — | 15 mL/min | — | 4H-SiC | Si-face | — | SiO2 (80 nm) | — | — | — | LP-FS | — | Ra=5 nm | Yuan-Di Chen, Hsiang-Yi Liu, Chiao-Yang Cheng, Chih-Chun Chen. Comparison of C face (000-1) and Si face (0001) of silicon carbide wafers in femtosecond laser irradiation assisted chemical–mechanical polishing process[J]. Applied Physics A: Materials Science & Processing, 2022, 128(10): 1094. DOI: 10.1007/s00339-022-06111-w
238 | 2022 | ITRI | 6.4 psi | 100 rpm | — | 15 mL/min | — | 4H-SiC | C-face | — | SiO2 (80 nm) | — | — | — | LP-FS | — | Ra=32 nm
239 | 2017 | ZJNU | 17.4 psi | 50 rpm | — | 5 mL/min | 26 min | 4H-SiC | C-face | 11 | SiO2 (80 nm) | 7.25 wt% | — | — | LP-FS | 979.8 nm/h | Ra=17 nm | Chengwu Wang, Syuhei Kurokawa, Toshiro Doi, et al. The Polishing Effect of SiC Substrates in Femtosecond Laser Irradiation Assisted Chemical Mechanical Polishing (CMP)[J]. ECS Journal of Solid State Science and Technology, 2017, 6(4): P105-P112. DOI: 10.1149/2.0041704jss
240 | 2024 | Rits | — | 60 rpm | 60 rpm | 20 mL/min | 15 min | 4H-SiC | Si-face | — | CeO2 | 12 wt% | — | — | ECMP | 14000 nm/h | Sa=0.853 nm | Naoki Inada, Masaru Takizawa, Mariko Adachi, et al. Sustainable Electrochemical Mechanical Polishing (ECMP) for 4H-SiC wafer using chemical-free polishing slurry with hydrocarbon-based solid polymer electrolyte[J]. Applied Surface Science, 2024, 664: 160241. DOI: 10.1016/j.apsusc.2024.160241
241 | 2011 | KUT | 4.4 psi | 100 rpm | 100 rpm | 0.1 mL/min | 180 min | 4H-SiC | Si-face | 10 | SiO2 (70 nm) | 30 wt% | H2O2 | 5 wt% | No | 106 nm/h | — | Nitta H, Isobe A, Hong P, et al. Research on reaction method of high removal rate chemical mechanical polishing slurry for 4H-SiC substrate[J]. Japanese Journal of Applied Physics, 2011, 50(4R): 046501.DOI: 10.1143/jjap.50.046501
242 | 2020 | KIT | 7.3 psi | 153 rpm | 153 rpm | 100 mL/min | 30 min | — | Si-face | 9.5 | SiO2 (32.5 nm) | — | O3 | — | No | 250 nm/h | — | Uneda M, Fujii K. Highly efficient chemical mechanical polishing method for SiC substrates using enhanced slurry containing bubbles of ozone gas[J]. Precision Engineering, 2020, 64: 91-97. DOI：10.1016/j.precisioneng.2020.03.015
243 | 2023 | HYU | 6 psi | 200 rpm | 197 rpm | 200 mL/min | 20 min | 4H-SiC | Si-face | 2.5 | SiO2 (100 nm) | 5 wt% | KMnO4 | — | No | 18910 nm/h | — | Lee G, Lee Y, Kim S, et al. Oxidation differences on Si-versus C-terminated surfaces of SiC during planarization in the fabrication of high-power, high-frequency semiconductor device[J]. Scientific Reports, 2023, 13(1): 22847. DOI：10.1038/s41598-023-49622-z
244 | 2023 | HYU | 6 psi | 200 rpm | 197 rpm | 200 mL/min | 20 min | 4H-SiC | C-face | 2.5 | SiO2 (100 nm) | 5 wt% | KMnO4 | — | No | 7290 nm/h | —
245 | 2025 | NUC | 1.45 psi | 180 rpm | 160 rpm | 10 mL/min | 60 min | 4H-SiC | Si-face | — | SiO2 (80 nm) | 30 wt% | H2O2 | 6 wt% | UACMP | 336.74 nm/h | Ra=2.8 nm | Ye L, Wang Z, Zhu X, et al. Quantitative evaluation of polished SiC surface quality and material removal efficiency based on the synergistic effect of ultrasonic chemical corrosion[J]. Ceramics International, 2025. DOI：10.1016/j.ceramint.2025.09.179
246 | 2025 | XTU | 2.2 psi | 60 rpm | — | 2.5 mL/min | 30 min | SiC ceramics | — | — | PS @ CeO2 | 8 wt% | H2O2 | 4 wt% | UACMP | 8440 nm/h | Ra=106 nm | Jiang S, Liu L, Wang J, et al. Ultrasonic vibration assisted chemical mechanical polishing research of PS/CeO2 core–shell abrasives on SiC ceramics[J]. Applied Surface Science, 2025: 164355. DOI：10.1016/j.apsusc.2025.164355
247 | 2025 | PolyU | 0.73 psi | 100 rpm | 30 rpm | — | 20 min | 4H-SiC | Si-face | — | Al2O3(1 μm)+diamond(0.8 μm) | 10 wt%+0.5 wt% | H2O2 | 1 wt% | LP-PS | 6700 nm/h | Sa=1.9 nm | Zhang Q, Li K, Zhang X, et al. Effects of picosecond laser ablation and surface modification on the surface/interface characteristics and removal performance of 4H-SiC[J]. Journal of Materials Science & Technology, 2025, 234: 199-216. DOI：10.1016/j.jmst.2025.01.043
248 | 2025 | CSUST | — | — | — | — | — | 4H-SiC | — | — | — | — | — | — | LP-PS | 3000 nm/h | Sa=207.33 nm | Yan Y, Cheng Y, Chen S, et al. Numerical Simulation and Experimental Study on Picosecond Laser Polishing of 4H-SiC Wafer[J]. Micromachines, 2025, 16(10): 1163. DOI：10.3390/mi16101163
249 | 2014 | CU | 4 psi | — | — | — | — | a-SiC | — | 8 | SiO2(85 nm) | 10 wt% | H2O2 | 5 wt% | No | 3200 nm/h | — | Lagudu U R K, Isono S, Krishnan S, et al. Role of ionic strength in chemical mechanical polishing of silicon carbide using silica slurries[J]. Colloids and Surfaces A: Physicochemical and Engineering Aspects, 2014, 445: 119-127. DOI：10.1016/j.colsurfa.2014.01.038
250 | 2019 | NCUT | 4.4 psi | 80 rpm | 80 rpm | 150 mL/min | — | 4H-SiC | Si-face | — | TiO2-GP-diamond (50 nm) | 1 wt% | — | — | PCMP | 4900 nm/h | Sa=0.72 nm | Tsai M Y, Hoo Z T. Polishing single-crystal silicon carbide with porous structure diamond and graphene-TiO2 slurries[J]. The International Journal of Advanced Manufacturing Technology, 2019, 105(1): 1519-1530. DOI：10.1007/s00170-019-04223-x
251 | 2018 | JLU | 8.7 psi | 40 rpm | — | 25 mL/min | 60 min | 6H-SiC | Si-face | — | SiO2 (100 nm) | 20 wt% | H2O2 | 6 wt% | UACMP | 1057 nm/h | Ra=20.2 nm | Hu Y, Shi D, Hu Y, et al. Investigation on the material removal and surface generation of a single crystal SiC wafer by ultrasonic chemical mechanical polishing combined with ultrasonic lapping[J]. Materials, 2018, 11(10): 2022. DOI：10.3390/ma11102022
252 | 2026 | WZU | — | 80 rpm | — | — | 120 min | 4H-SiC | — | — | diamond (250 nm) | — | H2O2 | — | UACMP | — | Ra=0.348 nm | Liu D, Li J, Xian C, et al. Study on material removal by ultrasonic vibration-assisted polishing of silicon carbide wafer (4H-SiC)[J]. Materials Science in Semiconductor Processing, 2026, 204: 110318. DOI：10.1016/j.mssp.2025.110318
253 | 2026 | RMIT | 2.2 psi | 240 rpm | 150 rpm | 4 mL/min | 24 min | 6H-SiC | Si-face | — | diamond (1 μm) | 1 wt% | GO | — | No | — | — | Yang S. Atomic-scale insights into the abrasive concentration effects on 6H-SiC removal in CMP[J]. Tribology International, 2026, 214: 111277. DOI：10.1016/j.triboint.2025.111277
254 | 2026 | RMIT | 2.2 psi | 240 rpm | 150 rpm | 4 mL/min | 24 min | 6H-SiC | C-face | — | diamond (1 μm) | 1 wt% | GO | — | No | — | —
255 | 2025 | KUST | 5.8 psi | 60 rpm | 60 rpm | 25 mL/min | 40 min | — | C-face | 3 | diamond (50 nm) | 1 wt% | H2O2 | 5 wt% | E-Fenton | 1458 nm/h | Ra=0.356 nm | Deng J, Bai Z, Wen X, et al. Equilibrium between chemical and mechanical parameters for single-crystal SiC in Electro-Fenton chemical-mechanical polishing[J]. Diamond and Related Materials, 2025, 152: 111979. DOI：10.1016/j.diamond.2025.111979
256 | 2016 | CETC46 | 5 psi | 90 rpm | — | 75 mL/min | 240 min | 4H-SiC | Si-face | 1 | SiO2 (100 nm) | 20 wt% | KMnO4 | 2.4 wt% | No | 1200 nm/h | Ra=0.0853 nm | Gao F, Li H, Xu Y K. Effect of Oxidizer Concentration on Chemical Mechanical Polishing Effect of 4H-SiC[J]. Journal of Functional Materials, 2016, 47(10): 10189-10192. DOI: 10.3969/j.issn.1001-9731.2016.10.035.
257 | 2024 | XJTU | 10.2 psi | 1500 rpm | — | — | 60 min | 4H-SiC | Si-face | — | CeO2 (1 μm) | — | — | — | ECMP | 4500 nm/h | Sq=0.38 nm | Yang X, Yang X, Yamamura K. Effects of electrolyte type and concentration on the anodic oxidation of 4H-SiC (0001) in slurryless electrochemical mechanical polishing[J]. Electrochimica Acta, 2024, 474: 143531. DOI:10.1016/j.electacta.2023.143531
258 | 2024 | Rits | 8.7 psi | 90 rpm | 90 rpm | 20 mL/min | 15 min | 4H-SiC | Si-face | — | CeO2 (1.1 μm) | 12 wt% | — | — | ECMP | 37000 nm/h | Sa=0.8 nm | Inada N, Takizawa M, Adachi M, et al. Sustainable electrochemical mechanical polishing (ECMP) for 4H-SiC wafer using chemical-free polishing slurry with hydrocarbon-based solid polymer electrolyte[J]. Applied Surface Science, 2024, 664: 160241. DOI:10.1016/j.apsusc.2024.160241
259 | 2020 | XUT | 6.5 psi | 150 rpm | 250 rpm | 75 mL/min | 5 min | 4H-SiC | Si-face | — | CeO2 (190 nm) | 30 wt% | — | — | AOMP | — | Ra=1.06 nm | Yin X, Li S, Chai P. Investigation of SiC single crystal polishing by combination of anodic oxidation and mechanical polishing[J]. International Journal of Electrochemical Science, 2020, 15(5): 4388-4405. DOI: 10.20964/2020.05.66

## Sheet2
Num | Year | Unit | Pressure | Polishing pad speed | Polishing head rotation speed | Slurry flow rate | Polishing time | Polytype | Crystal plane | pH | Abrasive type | Abrasive concentration | Oxidant type | Oxidant concentration | Synergistic enhancement approach | MRR | Surface roughness | Literature Source
1 | 2025 | SHU | 2.3 psi | 70 rpm | — | — | 60 min | 4H-SiC | Si-face | 9 | Cr-SiO2 (128 nm) | 7.5 wt% | KMnO4 | 2 wt% | No | 478 nm/h | Sa=0.51 nm | Ruixing Yang, Hong Lei. Synthesis of peanut-like Cr-SiO2 composite abrasives and their effects on chemical-mechanical polishing of SiC substrates[J]. Journal of Alloys and Compounds, 2025, 1039: 183252. DOI: 10.1016/j.jallcom.2025.183252
2 | 2025 | SHU | — | — | — | — | — | 4H-SiC | Si-face | 2 | MnO2-GO-Al2O3 | — | KMnO4 | — | No | 1020 nm/h | Sa=0.664 nm | Chen S, Lei H, Chen R, et al. Fabrication of a novel Mn-based slurry via chemical precipitation and ultrasonic impregnation for efficient planarization of 4H-SiC (0001) through chemical mechanical polishing[J]. Ceramics International, 2025, 51(4): 4462-4471. DOI：10.1016/j.ceramint.2024.11.421
3 | 2024 | SHU | 2.3 psi | 70 rpm | — | — | 60 min | 4H-SiC | Si-face | 2 | Al2O3 @ MnO2 | 1.5 wt% | KMnO4 | 1 wt% | No | 640.47 nm/h | Sa=0.73 nm | Zhang P, Lei H, Zhang Z, et al. Synthesis of Al2O3@ MnO2 composite abrasives and their chemical mechanical polishing performance on silicon carbide (SiC)[J]. Ceramics International, 2024, 50(11): 19935-19944. DOI：10.1016/j.ceramint.2024.03.120
4 | 2024 | SHU | 2.3 psi | 70 rpm | — | — | 60 min | 4H-SiC | Si-face | 9 | SiO2 @ MnO2 | 7.5 wt% | KMnO4 | 2 wt% | No | 403 nm/h | Sa=0.62 nm | Yang R, Lei H, Zhang J. Preparation of SiO2@ MnO2 composite abrasives and their performance in chemical-mechanical polishing of SiC substrates[J]. Ceramics International, 2024, 50(19): 34796-34805. DOI：10.1016/j.ceramint.2024.06.288
5 | 2025 | SHU | — | — | — | — | — | 4H-SiC | Si-face | 4 | TiO2/NDs/GO | 1 wt% | H2O2 | 1.5 wt% | PCMP | 600 nm/h | Sa=1.1705 nm | Chen S, Lei H. Improvement in the planarization of 4H-SiC (0001) achieved by photo-assisted chemical mechanical polishing (P-CMP) using nano TiO 2-based composite abrasive with heterostructure[J]. Friction, 2025, 13(7). DOI：10.26599/FRICT.2025.9440993
6 | 2025 | SHU | — | — | — | — | — | 4H-SiC | Si-face | 6 | Al2O3 @ MIL-100(Fe) | 2 wt% | Persulfate (PS) | 3 wt% | PCMP | 417 nm/h | Sa=2.17 nm | Chen X, Chen S, Lei H. Synthesis of a novel Al2O3@ MIL-100 (Fe) composite abrasive and its application in 4H-SiC chemical mechanical polishing[J]. Colloids and Surfaces A: Physicochemical and Engineering Aspects, 2025: 137502. DOI: 10.1016/j.colsurfa.2025.137502
7 | 2024 | SHU | — | — | — | — | — | 4H-SiC | Si-face | 7 | Al2O3 | — | H2O2 | 7.5 wt% | Fenton | 700 nm/h | Sa=0.6157 nm | Chen S, Lei H. Polishing performance and mechanism of a novel Fe-based slurry for chemical mechanical polishing[J]. Tribology International, 2024, 194: 109549. DOI:10.1016/j.triboint.2024.109549.
8 | 2021 | SUES | 5 psi | 50 rpm | 50 rpm | 30 mL/min | 60 min | 4H-SiC | C-face | 9 | SiO2 (110 nm) | 4 wt% | H2O2 | 5 wt% | Fenton | 632 nm/h | Ra=1.05 nm | Xuehan Wang, Jiapeng Chen, Zhengzheng Bu, et al. Accelerated C-face polishing of silicon carbide by alkaline polishing slurries with Fe3O4 catalysts[J]. Journal of Environmental Chemical Engineering, 2021, 9(6): 106863. DOI: 10.1016/j.jece.2021.106863
9 | 2023 | SUES | 0.7 psi | 50 rpm | 45 rpm | 50 mL/min | 3 min | 4H-SiC | Si-face | 3 | diamond | — | H2O2 | 3 wt% | No | 12830 nm/h | Sa=1.45 nm | Zhong J, Chen J, Wang H, et al. Influences of nonaqueous slurry components on polishing 4H-SiC substrate with a fixed abrasive pad[J]. Crystals, 2023, 13(6): 869. Doi：10.3390/cryst13060869
10 | 2023 | SUES | 4 psi | 55 rpm | 36 rpm | 270 mL/min | 60 min | 6H-SiC | Si-face | 8.5 | α-Al2O3 (550 nm) | 2 wt% | KMnO4 | 2 wt% | No | 1110 nm/h | Sa=1.0 nm | Guo W, Kong X, Wang M, et al. Defect-engineered MnO2 as catalyst for the chemical mechanical polishing of silicon carbide wafer[J]. ECS Journal of Solid State Science and Technology, 2023, 12(7): 074005. DOI：10.1149/2162-8777/ace73d
11 | 2023 | SUES | 4 psi | 55 rpm | 36 rpm | 270 mL/min | 60 min | 6H-SiC | Si-face | 8.5 | α-Al2O3 (550 nm) | 2 wt% | KMnO4 | 2 wt% | No | 1030 nm/h | Sa=1.2 nm
12 | 2025 | SUES | 3.5 psi | 55 rpm | 110 rpm | 250 mL/min | 60 min | 6H-SiC | Si-face | 8.5 | α-Al2O3 (350 nm) | 2 wt% | KMnO4 | 2 wt% | No | 1030 nm/h | Sa=1.3 nm | DU X, CHEN M, DAI C, et al. A Facile One-Pot Synthesis of δ-MnO2 Catalyst for Efficient Chemical Mechanical Polishing of SiC Wafer[J]. ECS Journal of Solid State Science and Technology, 2025, 14(6): 064003. DOI:10.1149/2162-8777/ade3a2.
13 | 2024 | SUES | 4 psi | 50 rpm | 50 rpm | 20 mL/min | 30 min | 4H-SiC | C-face | 9 | SiO2 | 3 wt% | — | — | No | 488 nm/h | Ra=0.293 nm | Hao X, Chen J, Wu X, et al. Application of the Fenton reaction in silicon carbide polishing and its oxidative active center[J]. Ceramics International, 2024, 50(18): 34357-34370. DOI:10.1016/j.ceramint.2024.06.255
14 | 2024 | SUES | 4 psi | 50 rpm | 50 rpm | 20 mL/min | 30 min | 4H-SiC | C-face | 2 | SiO2 | 3 wt% | — | — | No | 1480 nm/h | Ra=0.366 nm
15 | 2024 | SUES | 4 psi | 50 rpm | 50 rpm | 20 mL/min | 30 min | 4H-SiC | C-face | 9 | SiO2 | 3 wt% | H2O2 | 3 wt% | Fenton | 640 nm/h | Ra=0.512 nm
16 | 2024 | SUES | 4 psi | 50 rpm | 50 rpm | 20 mL/min | 30 min | 4H-SiC | C-face | 2 | CeO2 | 3 wt% | — | — | No | 1057 nm/h | Ra=0.533 nm
17 | 2024 | SUES | 4 psi | 50 rpm | 50 rpm | 20 mL/min | 30 min | 4H-SiC | C-face | 2 | CeO2 | 3 wt% | H2O2 | 3 wt% | Fenton | 1203 nm/h | Ra=0.452 nm
18 | 2024 | SUES | 4 psi | 50 rpm | 50 rpm | 20 mL/min | 30 min | 4H-SiC | C-face | 4 | α-Al2O3 | 3 wt% | — | — | No | 1488 nm/h | Ra=0.662 nm
19 | 2024 | SUES | 4 psi | 50 rpm | 50 rpm | 20 mL/min | 30 min | 4H-SiC | C-face | 4 | α-Al2O3 | 3 wt% | H2O2 | 3 wt% | Fenton | 2997 nm/h | Ra=0.772 nm
20 | 2023 | SUES | 4 psi | 50 rpm | 50 rpm | 20 mL/min | 30 min | 4H-SiC | C-face | — | Al2O3 (3 μm) | 2 wt% | — | — | No | 1665.8 nm/h | Ra=0.352 nm | Shen J, Chen H, Chen J, et al. Mechanistic difference between Si-face and C-face polishing of 4H–SiC substrates in aqueous and non-aqueous slurries[J]. Ceramics International, 2023, 49(5): 7274-7283. DOI: 10.1016/j.ceramint.2022.10.193
21 | 2023 | SUES | 4 psi | 50 rpm | 50 rpm | 20 mL/min | 30 min | 4H-SiC | Si-face | — | Al2O3 (3 μm) | 2 wt% | — | — | No | 66.8 nm/h | Ra=0.150 nm
22 | 2023 | SUES | 4 psi | 50 rpm | 50 rpm | 20 mL/min | 30 min | 4H-SiC | C-face | — | SiO2 (130 nm) | 2 wt% | — | — | No | 480.7 nm/h | Ra=0.256 nm
23 | 2023 | SUES | 4 psi | 50 rpm | 50 rpm | 20 mL/min | 30 min | 4H-SiC | Si-face | — | SiO2 (130 nm) | 2 wt% | — | — | No | 35.9 nm/h | Ra=0.069 nm
24 | 2023 | SUES | 4 psi | 50 rpm | 50 rpm | 20 mL/min | 30 min | 4H-SiC | C-face | — | Al2O3 (3 μm) | 2 wt% | — | — | No | 766.1 nm/h | Ra=0.691 nm
25 | 2023 | SUES | 4 psi | 50 rpm | 50 rpm | 20 mL/min | 30 min | 4H-SiC | Si-face | — | Al2O3 (3 μm) | 2 wt% | — | — | No | 260.9 nm/h | Ra=0.091 nm
26 | 2023 | SUES | 4 psi | 50 rpm | 50 rpm | 20 mL/min | 30 min | 4H-SiC | C-face | — | SiO2 (130 nm) | 2 wt% | — | — | No | 244.2 nm/h | Ra=0.471 nm
27 | 2023 | SUES | 4 psi | 50 rpm | 50 rpm | 20 mL/min | 30 min | 4H-SiC | Si-face | — | SiO2 (130 nm) | 2 wt% | — | — | No | 107.9 nm/h | Ra=0.063 nm
28 | 2024 | UCAS | — | 90 rpm | 100 rpm | 90 mL/min | 60 min | 4H-SiC | Si-face | 4 | α-Al2O3 (500 nm) | 5 wt% | Permanganate | 5 wt% | No | 1200 nm/h | Ra=0.093 nm | Juntao Gong, Weilei Wang, Weili Liu, et al. Polishing Mechanism of CMP 4H-SiC Crystal Substrate (0001) Si Surface Based on an Alumina (Al2O3) Abrasive[J]. Materials, 2024, 17(3): 679. DOI: 10.3390/ma17030679
29 | 2022 | UCAS | 6 psi | 100 rpm | 90 rpm | 100 mL/min | 60 min | 4H-SiC | Si-face | 9.2 | Al2O3 | 5 wt% | KMnO4 | 3 wt% | No | 1200 nm/h | Ra=0.119 nm | Wang W, Xu Q, Liu W, et al. Effect of particle size distribution, pH, and Na+ concentration on the chemical mechanical polishing of sapphire and 4H-SiC (0001)[J]. ECS Journal of Solid State Science and Technology, 2022, 11(4): 044004. DOI: 10.1149/2162-8777/ac6278
30 | 2021 | UCAS | 6 psi | 100 rpm | 90 rpm | 125 mL/min | 60 min | 4H-SiC | Si-face | 2 | α-Al2O3 (0.7 μm) | 5 wt% | KMnO4 | 6.5 wt% | No | 1400 nm/h | Sa=0.105 nm | Wang W, Liu W, Song Z. Two-step chemical mechanical polishing of 4H-SiC (0001) wafer[J]. ECS Journal of Solid State Science and Technology, 2021, 10(7): 074004. DOI：10.1149/2162-8777/ac12de
31 | 2021 | UCAS | 6 psi | 100 rpm | 90 rpm | 125 mL/min | 60 min | 4H-SiC | Si-face | — | SiO2 (40 nm) | 22 wt% | H2O2 | 10 wt% | No | 150 nm/h | Sa=0.066 nm
32 | 2022 | UCAS | 6 psi | 100 rpm | 90 rpm | 125 mL/min | 60 min | 4H-SiC | Si-face | 2.5 | α-Al2O3 | 5 wt% | KMnO4 | 5 wt% | No | 1148 nm/h | Ra=0.110 nm | Wang W, Liu W, Song Z, et al. Effect of ferric nitrate on semi-insulating 4H-SiC (0001) chemical mechanical polishing[J]. ECS Journal of Solid State Science and Technology, 2022, 11(11): 114003. DOI：10.1149/2162-8777/ac9f66
33 | 2024 | UCAS | — | 40 rpm | 35 rpm | 1.2 mL/min | 360 min | — | — | 10 | CeO2 @ diamond | 1 wt% | — | — | PCMP | 690 nm/h | Ra=0.4 nm | Zhu X, Gui Y, Fu H, et al. Photocatalytic assisted chemical mechanical polishing for silicon carbide using developed ceria coated diamond core-shell abrasives[J]. Tribology International, 2024, 197: 109827. DOI：10.1016/j.triboint.2024.109827
34 | 2017 | Tankeblue | 5.7 psi | 50 rpm | 38 rpm | 3000 mL/min | 480 min | 4H-SiC | Si-face | 9.5 | SiO2 | 30 wt% | H2O2 | 30 wt% | No | 142 nm/h | — | Guo Y, Peng T H, Liu C J, et al. Key Parameters of Chemical Mechanical Polishing for Obtaining Defect Free 4H-type Conductive SiC Substrate Surface[J]. Journal of Synthetic Crystals, 2017, 46(5): 759-765. DOI: 10.16553/j.cnki.issn1000-985x.2017.05.002.
35 | 2017 | Tankeblue | 2.8 psi | 50 rpm | 38 rpm | 3000 mL/min | 480 min | 4H-SiC | Si-face | 8.5 | SiO2 | 30 wt% | H2O2 | 30 wt% | No | 70 nm/h | Ra=0.06 nm
36 | 2017 | HQU | 1.7 psi | 120 rpm | — | — | 180 min | 6H-SiC | Si-face | — | Nanodiamond (600 nm) | — | — | — | PCMP | 61.26 nm/h | Ra=1.265 nm | Lu J, Wang Y, Luo Q, et al. Photocatalysis assisting the mechanical polishing of a single-crystal SiC wafer utilizing an anatase TiO2-coated diamond abrasive[J]. Precision Engineering, 2017, 49: 235-242. DOI：10.1016/j.precisioneng.2017.02.011
37 | 2017 | HQU | 1.7 psi | 120 rpm | — | — | 180 min | 6H-SiC | Si-face | — | Nanodiamond @ TiO2 | — | — | — | PCMP | 114.84 nm/h | Ra=0.915 nm
38 | 2025 | NUAA | 5.8 psi | 80 rpm | 85 rpm | 60 mL/min | 60 min | — | Si-face | — | diamond | — | — | — | No | 7400 nm/h | Sa=1.13 nm | He L, Li J, Tang C, et al. Effect of slurry and fixed abrasive pad on chemical mechanical polishing of SiC wafer[J]. Materials Science in Semiconductor Processing, 2025, 188: 109202. DOI：10.1016/j.mssp.2024.109202
39 | 2024 | NUAA | 1 psi | 100 rpm | 30 rpm | 15 mL/min | 45 min | 4H-SiC | Si-face | 11 | Al2O3 (500 nm) | 10 wt% | H2O2 | 1 wt% | LP-PS | 3670 nm/h | — | Liu,Haixu,et al."Removal mechanism on 4H–SiC single crystal by picosecond laser ablation-assisted chemical mechanical polishing (CMP)".Ceramics International,vol.50,2024,pp.13266-13275,https://doi.org/10.1016/j.ceramint.2024.01.239.
40 | 2026 | NUAA | — | — | — | — | — | 4H-SiC | — | — | — | — | — | — | LP-NS | — | — | Liu H, Zhang P, Zuo D. Picosecond laser modification enhances machinability of SiC slices through surface structure evolution[J]. Materials Science and Engineering: B, 2026, 323: 118729. DOI:10.1016/j.mseb.2025.118729.
41 | 2025 | NCU | 8 psi | 85 rpm | 60 rpm | 80 mL/min | 120 min | 4H-SiC | Si-face | 10 | SiO2 | 20 wt% | H2O2 | 1.5 wt% | UAECMP | — | Ra=0.127 nm | Kang H, Zhong M, Li X, et al. Investigation of Fenton-electrochemical oxidation behavior and polishing mechanism of SiC[J]. Precision Engineering, 2025, 93: 334-343. DOI: 10.1016/j.precisioneng.2025.01.022
42 | 2025 | NCU | 8 psi | 85 rpm | 85 rpm | 80 mL/min | 120 min | 4H-SiC | Si-face | 10 | SiO2 | 20 wt% | H2O2 | 1.5 wt% | UAECMP | — | Ra=0.087 nm | Xu W, Mu D, Kang H, et al. Mechanism exploration of Fe3O4, FeSO4, and FeCl2 on Fenton reaction, surface oxidation, and polishing of 4H-SiC[J]. Tribology International, 2025: 110968. DOI:10.1016/j.triboint.2025.110968.
43 | 2019 | HIT | 4.4 psi | 75 rpm | — | — | 120 min | RB-SiC | — | 10 | PS @ CeO2-TiO2 | 2 wt% | — | — | PCMP | 1223 nm/h | Ra=0.497 nm | Bo Gao, Wenjie Zhai, Quan Zhai, et al. Novel polystyrene/CeO2-TiO2 multicomponent core-shell abrasives for high-efficiency and high-quality photocatalytic-assisted chemical mechanical polishing of reaction-bonded silicon carbide[J]. Applied Surface Science, 2019, 484: 534-541. DOI: 10.1016/j.apsusc.2019.04.037
44 | 2021 | HIT | 3.6 psi | 40 rpm | — | — | 60 min | 4H-SiC | Si-face | — | PS @ CeO2 (220 nm) | 6.5 wt% | — | — | PECMP | 1109 nm/h | Ra=0.738 nm | Gao B, Zhai W, Zhai Q, et al. Novel photoelectrochemically combined mechanical polishing technology for scratch-free 4H-SiC surface by using CeO2-TiO2 composite photocatalysts and PS/CeO2 core/shell abrasives[J]. Applied Surface Science, 2021, 570: 151141. DOI：10.1016/j.apsusc.2021.151141
45 | 2019 | HIT | 4.4 psi | 40 rpm | — | — | 120 min | 4H-SiC | Si-face | — | PS @ CeO2 | 5 wt% | — | — | ECMP | 2300 nm/h | Ra=0.449 nm | Gao B, Zhai W J, Zhai Q, et al. Electro-chemical mechanical polishing of 4H-SiC for scratch-free surfaces with less oxide layer at high efficiency[J]. ECS Journal of Solid State Science and Technology, 2019, 8(11): P677. DOI:10.1149/2.0031911jss.
46 | 2021 | HIT | 0.35 psi | 30 rpm | — | — | 20 min | 4H-SiC | Si-face | — | CeO2 (500 nm) | 1 wt% | H2O2 | 1.1 wt% | PCMP | 806 nm/h | — | Shi Y.RESEARCH ON ULTRASONIC-PHOTOELECTRIC ASSISTED CHEMICAL MECHANICAL POLISHING OF SINGLE CRYSTAL SILICON CARBIDE[D].Harbin Institute of Technology,2021. DOI:10.27061/d.cnki.ghgdu.2021.001254.
47 | 2021 | HIT | 0.35 psi | 30 rpm | — | — | 20 min | 4H-SiC | Si-face | — | CeO2 (500 nm) | 1 wt% | H2O2 | 1.1 wt% | PECMP | 938 nm/h | —
48 | 2021 | HIT | 0.35 psi | 30 rpm | — | — | 20 min | 4H-SiC | Si-face | — | CeO2 (500 nm) | 1 wt% | H2O2 | 1.1 wt% | UAPECMP | 1013 nm/h | Ra=2.36 nm
49 | 2021 | HIT | 0.35 psi | 30 rpm | — | — | 20 min | 4H-SiC | Si-face | — | CeO2 (500 nm) | 1 wt% | H2O2 | 1.1 wt% | PCMP | 712 nm/h | —
50 | 2021 | HIT | 0.35 psi | 30 rpm | — | — | 20 min | 4H-SiC | Si-face | — | CeO2 (500 nm) | 1 wt% | H2O2 | 1.1 wt% | PECMP | 862 nm/h | —
51 | 2021 | HIT | 0.35 psi | 30 rpm | — | — | 20 min | 4H-SiC | Si-face | — | SiO2 (15±5 nm) | 1 wt% | H2O2 | 1.1 wt% | PCMP | 398 nm/h | —
52 | 2021 | HIT | 0.35 psi | 30 rpm | — | — | 20 min | 4H-SiC | Si-face | — | SiO2 (15±5 nm) | 1 wt% | H2O2 | 1.1 wt% | PCMP | 396 nm/h | —
53 | 2021 | HIT | 3.6 psi | 40 rpm | — | — | 10 min | 4H-SiC | Si-face | — | PS @ CeO2 | 5 wt% | — | — | ECMP | — | Ra=3.830 nm | Gao B, Zhai W J, Zhai Q, et al. Communication—a strategy to reduce the content of residual oxide layer on SiC surface in ECMP[J]. ECS Journal of Solid State Science and Technology, 2021, 10(4): 044006. DOI: 10.1149/2162-8777/abf16e
54 | 2021 | HIT | 3.6 psi | 40 rpm | — | — | 10 min | 4H-SiC | Si-face | 8 | PS @ CeO2 | 5 wt% | — | — | ECMP | — | Ra=2.640 nm
55 | 2024 | DUT | 14.5 psi | 50 rpm | — | 15 mL/min | 45 min | 4H-SiC | Si-face | 7 | SiO2 (1 μm) | 6 wt% | — | — | ECMP | 2388 nm/h | Sa=0.514 nm | Gu Z B, Wang H X, Song X, et al. Component Design and Optimization of Electrochemical Mechanical Polishing Slurry for Single-Crystal Silicon Carbide[J]. Diamond & Abrasives Engineering, 2024, 44(5): 675-684. DOI: 10.13394/j.cnki.jgszz.2023.0246.
56 | 2024 | DUT | 4 psi | 60 rpm | — | 15 mL/min | 120 min | 4H-SiC | Si-face | 8 | Al2O3 (300 nm) | — | KMnO4+K2S2O8 | 0.5+1.25 wt% | No | 1045 nm/h | Sa=0.33 nm | Song X, Hu B, Guo J, et al. Double-Oxidant-Induced Slurry Reaction Mechanism and Performance on Chemical Mechanical Polishing of 4H-SiC (0001) Wafer[J]. Langmuir, 2024, 40(50): 26779-26788. DOI：10.1021/acs.langmuir.4c04158
57 | 2025 | DUT | 4 psi | 60 rpm | 60 rpm | 150 mL/min | 180 min | 4H-SiC | Si-face | 8.5 | Al2O3 (900 nm) | 7.5 wt% | KMnO4 | 2 wt% | No | 1398 nm/h | Sa=0.117 nm | Song X, Guo J, Xu C, et al. Mechanistic insights into the synergistic effect of oxidizers and abrasives in chemical mechanical polishing of 4H-SiC wafer[J]. Ceramics International, 2025. DOI：10.1016/j.ceramint.2025.07.097
58 | 2024 | DUT | 4.4 psi | 70 rpm | — | 10 mL/min | 120 min | 4H-SiC | Si-face | 8.5 | Al2O3 (1 μm) | 5 wt% | H2O2 | 20 wt% | No | 220 nm/h | Sa=0.283 nm | Shen,Yu,et al."Environment-friendly chemical mechanical polishing using NaHCO3-activated H2O2 slurry for highly efficient finishing of 4H-SiC (0001) surface".Journal of Manufacturing Processes,vol.109,2024,pp.213-221,https://doi.org/10.1016/j.jmapro.2023.12.014.
59 | 2025 | DUT | 4 psi | 60 rpm | 60 rpm | 15 mL/min | 60 min | 4H-SiC | — | 8 | Al2O3 (300 nm) | 7.5 wt% | KMnO4 | 1 wt% | No | 642 nm/h | Sa=1.054 nm | Gao S, Hu B, Song X, et al. Dispersal mechanism of different dispersants and its effect on performance of 4H-SiC polishing slurry[J]. Ceramics International, 2025, 51(3): 3943-3952. DOI:10.1016/j.ceramint.2024.11.373.
60 | 2025 | DUT | 4 psi | 40 rpm | 40 rpm | — | 60 min | 4H-SiC | Si-face | — | SiO2 (35 nm) | 5 wt% | — | — | PECMP | — | Sa=0.13 nm | Zhao Y, Gao S, Sun Y, et al. Electric-field-modulated oxidation and its effect on photoelectrochemical mechanical polishing of 4H-SiC[J]. International Journal of Mechanical Sciences, 2025, 295: 110247. DOI:10.1016/j.ijmecsci.2025.110247.
61 | 2022 | DUT | 4.4 psi | 40 rpm | — | 160 mL/min | 20 min | 4H-SiC | Si-face | — | diamond (5 μm)+Al2O3 (7 μm) | 4 wt%+4 wt% | — | — | ECMP | 20259 nm/h | Sa=1.977 nm | Wang L. Study on Electrochemical Mechanical Polishing Process of Silicon Carbide Crystal[D]. Dalian University of Technology, 2022. DOI: 10.26991/d.cnki.gdllu.2022.000265.
62 | 2022 | DUT | 4.4 psi | 50 rpm | — | 160 mL/min | 30 min | 4H-SiC | Si-face | — | diamond (1 μm)+Al2O3 (1.5 μm) | 4 wt%+4 wt% | — | — | ECMP | 3000 nm/h | Sa=0.489 nm
63 | 2022 | DUT | 3.6 psi | 40 rpm | — | 200 mL/min | 90 min | 4H-SiC | Si-face | — | SiO2 (50 nm) | 10 wt% | — | — | ECMP | 849 nm/h | Sa=0.112 nm
64 | 2022 | DUT | 3.6 psi | 40 rpm | — | 200 mL/min | 90 min | 4H-SiC | Si-face | — | CeO2 (50 nm) | 10 wt% | — | — | ECMP | 544 nm/h | Sa=0.173 nm
65 | 2022 | DUT | 3.6 psi | 40 rpm | — | 200 mL/min | 90 min | 4H-SiC | Si-face | — | Al2O3 (50 nm) | 10 wt% | — | — | ECMP | 1377 nm/h | Sa=0.314 nm
66 | 2024 | DUT | 7.3 psi | 70 rpm | — | 10 mL/min | 120 min | 4H-SiC | Si-face | — | Al2O3 (1 μm) | 2.5 wt% | H2O2 | 20 wt% | No | 808 nm/h | Sa=0.156 nm | Shen Y. Development and Process Optimization of Green Chemical Mechanical Polishing Solution for Silicon Carbide[D]. Dalian University of Technology, 2024. DOI: 10.26991/d.cnki.gdllu.2024.004687.
67 | 2024 | DUT | 7.3 psi | 70 rpm | — | 10 mL/min | 120 min | 4H-SiC | Si-face | — | Al2O3 (500 nm) | 5 wt% | H2O2 | 10 wt% | No | 150 nm/h | Sa=0.26 nm
68 | 2024 | DUT | 5.8 psi | 60 rpm | — | 10 mL/min | 120 min | 4H-SiC | Si-face | — | Al2O3 (800 nm) | 4 wt% | H2O2 | 15 wt% | No | 450 nm/h | Sa=0.18 nm
69 | 2023 | DUT | — | 66 rpm | — | 30 mL/min | 40 min | 4H-SiC | Si-face | 6 | CeO2 (1 μm) | 6 wt% | — | — | ECMP | 3563 nm/h | Sa=2.250 nm | Xu Z D. Research on Electrochemical Mechanical Polishing Process of 4H-SiC Substrate[D]. Dalian University of Technology, 2023. DOI: 10.26991/d.cnki.gdllu.2023.000420.
70 | 2023 | DUT | — | 66 rpm | — | 30 mL/min | 40 min | 4H-SiC | Si-face | 2 | CeO2 (300 nm) | 6 wt% | — | — | ECMP | 861 nm/h | Sa=0.892 nm
71 | 2022 | UOsaka | 10.2 psi | 1500 rpm | — | — | 20 min | 4H-SiC | Si-face | 6.02 | diamond (1 μm) | — | — | — | ECMP | 62000 nm/h | — | Yang X, Yang X, Gu H, et al. Charge utilization efficiency and side reactions in the electrochemical mechanical polishing of 4H-SiC (0001)[J]. Journal of the Electrochemical Society, 2022, 169(2): 023501. DOI:10.1149/1945-7111/ac4b1f
72 | 2021 | GDUT | 5.7 psi | 100 rpm | — | 15 mL/min | 120 min | 6H-SiC | Si-face | — | SiO2 | — | — | — | LP-FS | — | Ra=25 nm | Xie X, Peng Q, Chen G, et al. Femtosecond laser modification of silicon carbide substrates and its influence on CMP process[J]. Ceramics International, 2021, 47(10): 13322-13330.DOI:10.1016/j.ceramint.2021.01.188
73 | 2021 | GDUT | — | — | — | — | 120 min | 4H-SiC | C-face | 3 | SiO2 (100 nm) | 10 wt% | H2O2 | 5 wt% | PCMP+Fenton | 387.2 nm/h | Ra=5.07 nm | Lu,Jiabin,et al."Synergistic Effect of Photocatalysis and Fenton on Improving the Removal Rate of 4H-SiC during CMP".ECS Journal of Solid State Science and Technology,vol.10,2021,pp.044001,https://doi.org/10.1149/2162-8777/abf16d.
74 | 2025 | GDUT | 5.7 psi | 60 rpm | — | 10 mL/min | 60 min | 4H-SiC | Si-face | — | Al2O3 | 40 wt% | H2O2 | 10 wt% | PCMP | 4050 nm/h | Ra=1.09 nm | Lin C, Xie J, Lu J, et al. Study on the effect of process parameters and removal behavior of single-crystal SiC polishing based on a photocatalytic fixed polishing plate[J]. Diamond and Related Materials, 2025, 153: 111985. DOI：10.1016/j.diamond.2025.111985
75 | 2025 | GDUT | 7.3 psi | 60 rpm | — | — | 60 min | — | — | 3 | SiO2 | 10 wt% | H2O2 | 5 wt% | PCMP+Fenton | 165.8 nm/h | Ra=1.81 nm | Huang Z, Wu Q, Li H, et al. Effect of chemical reaction parameters on catalytic performance of Ag@ AgCl-based photocatalytic-Fenton hybrid CMP and polishing performance of single-crystal SiC[J]. Materials Science and Engineering: B, 2025, 322: 118672. DOI：10.1016/j.mseb.2025.118672
76 | 2018 | GDUT | 2.9 psi | 60 rpm | 60 rpm | 60 mL/min | 60 min | 6H-SiC | C-face | 3 | SiO2 (50 nm) | 20 wt% | H2O2 | 5 wt% | Fenton | — | Ra=0.1869 nm | Lu J, Chen R, Liang H, et al. The influence of concentration of hydroxyl radical on the chemical mechanical polishing of SiC wafer based on the Fenton reaction[J]. Precision Engineering, 2018, 52: 221-226. DOI：10.1016/j.precisioneng.2017.12.011
77 | 2025 | GDUT | 19.3 psi | 60 rpm | — | 10 mL/min | 60 min | 4H-SiC | Si-face | — | Al2O3 (1 μm)+ SiO2 (1 μm) +TiO2 (50 nm) | 40 wt%+18 wt% +10 wt% | H2O2 | 10 wt% | PCMP | 4050 nm/h | Ra=1.09 nm | Lin C, Xie J, Lu J, et al. Study on the photocatalytic performance of photocatalytic fixed polishing plate and its effect on the polishing performance of single-crystal SiC[J]. Materials Science in Semiconductor Processing, 2025, 194: 109556. DOI：10.1016/j.mssp.2025.109556
78 | 2025 | GDUT | 7.3 psi | 60 rpm | — | 6 mL/min | 60 min | 6H-SiC | C-face | — | diamond (200 nm) | 2 wt% | H2O2 | 5 wt% | PCMP+Fenton | 1757.6 nm/h | Ra=0.45 nm | Lin C, Lu J, Huang N, et al. Study on process parameters of ultraviolet photocatalytic-Fenton reaction polishing of single-crystal silicon carbide based on Ag@ AgCl photocatalyst[J]. Diamond and Related Materials, 2025: 112400. DOI：10.1016/j.diamond.2025.112400
79 | 2025 | GDUT | 8.7 psi | 160 rpm | 60 rpm | 150 mL/min | 60 min | — | C-face | 3 | diamond (1 μm) | 0.5 wt% | H2O2 | 10 wt% | PCMP+Fenton | 5019 nm/h | Ra=0.368 nm | Li H, Liang W, Lu J, et al. Mechanism investigation of single-crystal SiC processing using magnetorheological elastomeric polishing pad with UV photocatalytic-Fenton composite reaction[J]. Materials Today Communications, 2025: 113799. DOI：10.1016/j.mtcomm.2025.113799
80 | 2025 | GDUT | 8.7 psi | 60 rpm | — | 12 mL/min | 60 min | — | — | 3 | SiO2 (100 nm) | 20 wt% | H2O2 | 5 wt% | PCMP+Fenton | — | Ra=0.78 nm | Han Z, Ran B, Pan J, et al. Investigation of the Visible Photocatalytic–Fenton Reactive Composite Polishing Process for Single-Crystal SiC Wafers Based on Response Surface Methodology[J]. Micromachines, 2025, 16(4): 380. DOI: 10.3390/mi16040380
81 | 2019 | GDUT | 3.6 psi | 50 rpm | 50 rpm | 33 mL/min | 30 min | 6H-SiC | C-face | 11 | diamond (200 nm) | 3 wt% | H2O2 | 5 wt% | PCMP | — | Ra=0.269 nm | Lu J B, Xiong Q, Yan Q S, et al. Effect of Chemical Reaction Rate in Ultraviolet Photocatalytic Auxiliary SiC Polishing Process[J]. Surface Technology, 2019, 48(11): 148-158. DOI: 10.16490/j.cnki.issn.1001-3660.2019.11.015.
82 | 2020 | GDUT | 7.3 psi | 50 rpm | 50 rpm | 33 mL/min | 60 min | 6H-SiC | C-face | 3 | diamond (200 nm) | 4 wt% | H2O2 | 3.1 wt% | PCMP | 684 nm/h | Ra=0.442 nm | Wang X. Study on the Mechanism of Single Crystal 6H-SiC Ultraviolet Photocatalysis Assisted Chemical Mechanical Polishing[D]. Guangdong University of Technology, 2020. DOI: 10.27029/d.cnki.ggdgu.2020.001600.
83 | 2020 | GDUT | 7.3 psi | 50 rpm | 50 rpm | 33 mL/min | 60 min | 6H-SiC | C-face | 3 | diamond (200 nm) | 4 wt% | H2O2 | 3.1 wt% | PCMP | 621 nm/h | Ra=0.486 nm
84 | 2020 | GDUT | 7.3 psi | 50 rpm | 50 rpm | 33 mL/min | 60 min | 6H-SiC | C-face | 3 | diamond (200 nm) | 4 wt% | H2O2 | 3.1 wt% | PCMP | 578 nm/h | Ra=0.571 nm
85 | 2020 | GDUT | 7.3 psi | 50 rpm | 50 rpm | 33 mL/min | 60 min | 6H-SiC | C-face | 3 | diamond (200 nm) | 4 wt% | KMnO4 | 0.03 wt% | PCMP | — | Ra=0.82 nm
86 | 2020 | GDUT | 7.3 psi | 50 rpm | 50 rpm | 33 mL/min | 60 min | 6H-SiC | C-face | 3 | diamond (200 nm) | 4 wt% | H3PO4​ | 4.6 wt% | PCMP | — | Ra=1.1 nm
87 | 2020 | GDUT | 7.3 psi | 50 rpm | 50 rpm | 33 mL/min | 60 min | 6H-SiC | C-face | 3 | CeO2+TiO2 | 3 wt%+1 wt% | H2O2 | 4.6 wt% | PCMP | 110 nm/h | Ra=1.8 nm
88 | 2020 | GDUT | 7.3 psi | 50 rpm | 50 rpm | 33 mL/min | 60 min | 6H-SiC | C-face | 3 | SiO2+CeO2 | 3 wt%+1 wt% | H2O2 | 4.6 wt% | PCMP | 168 nm/h | Ra=2.0 nm
89 | 2015 | GDUT | 6 psi | 60 rpm | 60 rpm | 60 mL/min | 30 min | 6H-SiC | Si-face | 4.5 | SiC (0-0.5 μm) | 6 wt% | H2O2 | 6 wt% | Fenton | 157.1 nm/h | Ra=0.288 nm | Wang L. Research for Chemical Mechanical Polishing Solution Based on Fenton Reaction for Single Crystal SiC[D]. Guangdong University of Technology, 2015.
90 | 2015 | GDUT | 6 psi | 60 rpm | 60 rpm | 60 mL/min | 30 min | 6H-SiC | Si-face | 4.5 | SiC (0-0.5 μm) | 6 wt% | H2O2 | 6 wt% | Fenton | 1613 nm/h | Ra=0.625 nm
91 | 2015 | GDUT | 6 psi | 60 rpm | 60 rpm | 60 mL/min | 30 min | 6H-SiC | Si-face | 4.5 | SiC (0-0.5 μm) | 6 wt% | H2O2 | 6 wt% | Fenton | 129 nm/h | Ra=2.16 nm
92 | 2015 | GDUT | 6 psi | 60 rpm | 60 rpm | 60 mL/min | 30 min | 6H-SiC | Si-face | 4 | diamond (0-0.5 μm) | 3 wt% | H2O2 | 6 wt% | Fenton | 177.2 nm/h | Ra=0.479 nm
93 | 2015 | GDUT | 6 psi | 60 rpm | 60 rpm | 60 mL/min | 30 min | 6H-SiC | Si-face | 5 | SiO2 | 20 wt% | HClO | 6 wt% | Fenton | — | Ra=2.93 nm
94 | 2015 | GDUT | 6 psi | 60 rpm | 60 rpm | 60 mL/min | 30 min | 6H-SiC | Si-face | 5 | SiO2 | 20 wt% | KMnO4 | 6 wt% | Fenton | — | Ra=3.89 nm
95 | 2015 | GDUT | 6 psi | 60 rpm | 60 rpm | 60 mL/min | 30 min | 6H-SiC | Si-face | 5 | SiO2 | 20 wt% | NaClO | 6 wt% | Fenton | — | Ra=4.0 nm
96 | 2015 | GDUT | 6 psi | 60 rpm | 60 rpm | 60 mL/min | 30 min | 6H-SiC | Si-face | — | diamond (0-0.5 μm) | 3 wt% | — | — | No | 108.5 nm/h | Ra=18.5 nm
97 | 2017 | GDUT | 5.8 psi | 60 rpm | 60 rpm | 25 mL/min | 30 min | — | C-face | — | diamond (0-0.5 μm) | 5 wt% | H2O2 | 10 wt% | Fenton | 554.9 nm/h | Ra=2.5 nm | Xu S P, Lu J B, Yan Q S, et al. Solid Catalysts Based on Fenton Reaction for SiC Wafer in Chemical Mechanical Polishing[J]. Journal of Mechanical Engineering, 2017, 53(21): 167-173. DOI: 10.3901/JME.2017.21.167.
98 | 2017 | GDUT | 5.8 psi | 60 rpm | 60 rpm | 25 mL/min | 30 min | — | C-face | — | diamond (0-0.5 μm) | 5 wt% | H2O2 | 10 wt% | Fenton | 490.4 nm/h | Ra=3.5 nm
99 | 2017 | GDUT | 5.8 psi | 60 rpm | 60 rpm | 25 mL/min | 30 min | — | C-face | — | diamond (0-0.5 μm) | 5 wt% | H2O2 | 10 wt% | Fenton | 484.0 nm/h | Ra=4.1 nm
100 | 2017 | GDUT | 5.8 psi | 60 rpm | 60 rpm | 25 mL/min | 30 min | — | C-face | — | diamond (0-0.5 μm) | 5 wt% | H2O2 | 10 wt% | Fenton | 458.3 nm/h | Ra=3.0 nm
101 | 2025 | GDUT | 8.7 psi | 60 rpm | — | 12 mL/min | 60 min | 4H-SiC | — | 3 | SiO2 (100 nm) | 20 wt% | H2O2 | 5 wt% | No | 19.42 nm/h | Ra=1.706 nm | Ran B. Fundamental Research of Chemical-Mechanical Polishing for Single-Crystal SiC Based on Visible Light-Catalyzed-Fenton Reaction[D]. Guangdong University of Technology, 2025. DOI: 10.27029/d.cnki.ggdgu.2025.003044.
102 | 2025 | GDUT | 8.7 psi | 60 rpm | — | 12 mL/min | 60 min | 4H-SiC | — | 3 | SiO2 (100 nm) | 20 wt% | H2O2 | 5 wt% | PCMP+Fenton | 87.5 nm/h | Ra=0.861 nm
103 | 2025 | GDUT | 8.7 psi | 60 rpm | — | 12 mL/min | 60 min | 4H-SiC | — | 3 | SiO2 (100 nm) | 20 wt% | H2O2 | 5 wt% | PCMP+Fenton | 96.9 nm/h | Ra=0.78 nm
104 | 2017 | GDUT | 2.9 psi | 60 rpm | 60 rpm | 60 mL/min | 60 min | 6H-SiC | C-face | — | SiO2 (50 nm) | 20 wt% | — | — | No | 64.8 nm/h | Ra=1.12 nm | Chen R. Research on Chemical Mechanical Polishing of Single-Crystal SiC Based on Fenton Reaction[D]. Guangdong University of Technology, 2017.
105 | 2017 | GDUT | 2.9 psi | 60 rpm | 60 rpm | 60 mL/min | 60 min | 6H-SiC | C-face | 3 | SiO2 (50 nm) | 30 wt% | H2O2 | 5 wt% | Fenton | 146.5 nm/h | Ra=0.174 nm
106 | 2017 | GDUT | 7.3 psi | 60 rpm | 60 rpm | 60 mL/min | 60 min | 6H-SiC | C-face | 3 | SiO2 (100 nm) | 20 wt% | H2O2 | 10 wt% | Fenton | 246.7 nm/h | Ra=2.0 nm
107 | 2017 | GDUT | 7.3 psi | 60 rpm | 60 rpm | 60 mL/min | 60 min | 6H-SiC | C-face | 3 | SiO2 (50 nm) | 20 wt% | H2O2 | 5 wt% | Fenton | 107.9 nm/h | Ra=0.187 nm
108 | 2025 | GDUT | 0.8 psi | 60 rpm | 60 rpm | 40 mL/min | 30 min | 4H-SiC | Si-face | — | SiO2 (100 nm) | 4 wt% | — | — | No | 24.6 nm/h | Ra=0.85 nm | Zhang Y Z. Study on Chemical Mechanical Polishing Process of Single Crystal 4H-SiC[D]. Guangdong University of Technology, 2025. DOI: 10.27029/d.cnki.ggdgu.2025.003238.
109 | 2025 | GDUT | 0.8 psi | 60 rpm | 60 rpm | 40 mL/min | 30 min | 4H-SiC | Si-face | 3 | SiO2 (100 nm)+ diamond (200 nm) | 4 wt%+1 wt% | H2O2 | 5 wt% | Fenton | 354.58 nm/h | Ra=0.389 nm
110 | 2025 | GDUT | 2.3 psi | 60 rpm | 60 rpm | 33 mL/min | 30 min | 4H-SiC | Si-face | 3 | Al2O3 (150 nm) | 3 wt% | H2O2 | 5 wt% | Fenton | 456.12 nm/h | Ra=0.663 nm
111 | 2025 | GDUT | 1.2 psi | 60 rpm | 75 rpm | 40 mL/min | 120 min | 4H-SiC | Si-face | 3 | SiO2 (100 nm)+ diamond (200 nm) | 4 wt%+0.5 wt% | H2O2 | 5 wt% | Fenton | 333.76 nm/h | Ra=0.28 nm
112 | 2025 | GDUT | 7.3 psi | 60 rpm | — | 6 mL/min | 60 min | 6H-SiC | C-face | 3 | SiO2 (100 nm) | 10 wt% | H2O2 | 5 wt% | Fenton | 49.8 nm/h | Ra=4.14 nm | Wu Q Y. Mechanism of CMP Based on Ag@AgCl UV Photocatalytic-Fenton Composite Reaction for Single-Crystal Silicon Carbide[D]. Guangdong University of Technology, 2025. DOI: 10.27029/d.cnki.ggdgu.2025.002031.
113 | 2025 | GDUT | 7.3 psi | 60 rpm | — | 6 mL/min | 60 min | 6H-SiC | C-face | 3 | SiO2 (100 nm) | 10 wt% | H2O2 | 5 wt% | PCMP | 82.6 nm/h | Ra=3.50 nm
114 | 2025 | GDUT | 7.3 psi | 60 rpm | — | 6 mL/min | 60 min | 6H-SiC | C-face | 3 | SiO2 (100 nm) | 10 wt% | H2O2 | 5 wt% | PCMP+Fenton | 121.4 nm/h | Ra=2.8 nm
115 | 2025 | GDUT | 7.3 psi | 60 rpm | — | 6 mL/min | 60 min | 6H-SiC | C-face | 3 | CeO2 | 2 wt% | H2O2 | 5 wt% | PCMP+Fenton | 192.6 nm/h | Ra=2.09 nm
116 | 2025 | GDUT | 7.3 psi | 60 rpm | — | 6 mL/min | 60 min | 6H-SiC | C-face | 3 | SiO2 | 2 wt% | H2O2 | 5 wt% | PCMP+Fenton | 269.6 nm/h | Ra=1.76 nm
117 | 2025 | GDUT | 7.3 psi | 60 rpm | — | 6 mL/min | 60 min | 6H-SiC | C-face | 3 | Al2O3 | 2 wt% | H2O2 | 5 wt% | PCMP+Fenton | 827.7 nm/h | Ra=1.26 nm
118 | 2025 | GDUT | 7.3 psi | 60 rpm | — | 6 mL/min | 60 min | 6H-SiC | C-face | 3 | diamond (200 nm) | 2 wt% | H2O2 | 5 wt% | PCMP+Fenton | 1757.6 nm/h | Ra=0.45 nm
119 | 2021 | GDUT | 5.8 psi | 60 rpm | 60 rpm | 30 mL/min | 60 min | 6H-SiC | C-face | 3 | SiO2 (100 nm) | 10 wt% | H2O2 | 5 wt% | Fenton | 238.4 nm/h | Ra=43.4 nm | Deng J, Lu J, Yan Q, et al. Enhancement mechanism of chemical mechanical polishing for single-crystal 6H-SiC based on Electro-Fenton reaction[J]. Diamond and Related Materials, 2021, 111: 108147. DOI: 10.1016/j.diamond.2020.108147）
120 | 2021 | GDUT | 5.8 psi | 60 rpm | 60 rpm | 30 mL/min | 60 min | 6H-SiC | C-face | 3 | SiO2 (100 nm) | 10 wt% | H2O2 | 7.5 wt% | Fenton | 281.9 nm/h | Ra=42.6 nm
121 | 2021 | GDUT | 5.9 psi | 60 rpm | 60 rpm | 30 mL/min | 60 min | 6H-SiC | C-face | 3 | SiO2 (100 nm) | 10 wt% | H2O2 | 5 wt% | E-Fenton | 315.2 nm/h | Ra=36.0 nm
122 | 2021 | GDUT | 5.9 psi | 60 rpm | 60 rpm | 30 mL/min | 60 min | 6H-SiC | C-face | 3 | SiO2 (100 nm) | 10 wt% | H2O2 | 5 wt% | E-Fenton | 394.7 nm/h | Ra=33.4 nm
123 | 2021 | GDUT | 5.1 psi | 60 rpm | 60 rpm | 30 mL/min | 60 min | 6H-SiC | C-face | 3 | SiO2 (100 nm) | 10 wt% | H2O2 | 7.5 wt% | E-Fenton | 443.4 nm/h | Ra=31.1 nm
124 | 2023 | GDUT | 5.7 psi | 50 rpm | — | — | 20 min | 6H-SiC | Si-face | 3 | TiO2 (100 nm) | 0.3 wt% | H2O2 | 10 wt% | PCMP | — | — | Zhang Q, Pan J, Zhuo Z, et al. Abrasion behavior of TiO2 catalyzing H2O2 to synergistically remove single crystal 6H-SiC under ultraviolet irradiation[J]. Surfaces and Interfaces, 2023, 38: 102781. DOI: 10.1016/j.surfin.2023.102781
125 | 2024 | GDUT | 6.1 psi | 200 rpm | 200 rpm | — | 60 min | 4H-SiC | C-face | — | diamond (3 μm) | 2 wt% | — | — | No | 1252 nm/h | Ra=1.28 nm | Hu D, Long H, Lu J, et al. Preparation and performance study of microporous magnetorheological elastomer polishing pad[J]. Materials Today Communications, 2024, 41: 110980. DOI: 10.1016/j.mtcomm.2024.110980
126 | 2022 | GDUT | 8.7 psi | 200 rpm | 200 rpm | — | 60 min | 4H-SiC | C-face | — | — | — | — | — | No | 493.38 nm/h | Ra=4.52 nm | Luo Y, Xiong Q, Lu J, et al. Chemical mechanical polishing exploiting metal electrochemical corrosion of single-crystal SiC[J]. Materials Science in Semiconductor Processing, 2022, 152: 107067. DOI: 10.1016/j.mssp.2022.107067
127 | 2022 | GDUT | 8.7 psi | 200 rpm | 200 rpm | — | 60 min | 4H-SiC | C-face | — | — | — | — | — | ECMP | 1011.43 nm/h | Ra=2.8 nm
128 | 2023 | GDUT | — | — | 200 rpm | — | 60 min | 4H-SiC | — | 3 | diamond | — | H2O2 | 15 wt% | Fenton | 1194.27 nm/h | Ra=4.420 nm | Hu D, Lu J, Deng J, et al. The polishing properties of magnetorheological-elastomer polishing pad based on the heterogeneous Fenton reaction of single-crystal SiC[J]. Precision Engineering, 2023, 79: 78-85. DOI: 10.1016/j.precisioneng.2022.09.006
129 | 2023 | GDUT | 4.5 psi | 200 rpm | 200 rpm | 100 mL/min | 60 min | 4H-SiC | — | 3 | diamond (3 μm) | 4 wt% | H2O2 | 10 wt% | Fenton | 796.56 nm/h | Ra=9.12 nm | Hu D, Li H, Lu J, et al. Study on heterogeneous Fenton reaction parameters for polishing single-crystal SiC using magnetorheological elastomers polishing pads[J]. Smart Materials and Structures, 2022, 32(2): 025003. DOI: 10.1088/1361-665X/acacd8
130 | 2021 | GDUT | — | 60 rpm | 350 rpm | — | 180 min | 6H-SiC | C-face | — | diamond (1 μm) | 5 wt% | H2O2 | 10 wt% | Fenton | 635.621 nm/h | Ra=0.33 nm | Deng J, Lu J, Yan Q, et al. Preparation and polishing properties of water-based magnetorheological chemical finishing fluid with high catalytic activity for single-crystal SiC[J]. Journal of Intelligent Material Systems and Structures, 2021, 32(13): 1441-1451. DOI: 10.1177/1045389X20975503
131 | 2020 | WXIC | 4 psi | 90 rpm | 90 rpm | 90 mL/min | 20 min | 6H-SiC | Si-face | 2 | Al2O3 (100 nm) | 2 wt% | KMnO4 | 0.8 wt% | No | 1554 nm/h | Ra=0.54 nm | Chen G, Du C, Ni Z, et al. The effect of surface polarity on the CMP behavior of 6H-SiC substrates[J]. Russian Journal of Applied Chemistry, 2020, 93(6): 832-837. DOI: 10.1134/s1070427220060099
132 | 2020 | WXIC | 4 psi | 90 rpm | 90 rpm | 90 mL/min | 20 min | 6H-SiC | C-face | 2 | Al2O3 (100 nm) | 2 wt% | KMnO4 | 0.8 wt% | No | 6412 nm/h | Ra=0.53 nm
133 | 2023 | UOsaka | 3.3 psi | 40 rpm | 40 rpm | — | 25 min | 4H-SiC | Si-face | — | diamond (1 μm) | — | — | — | ECMP | 47500 nm/h | Sa=26.39 nm | Yang X, Yang X, Aoki K, et al. Slurryless electrochemical mechanical polishing of 4-inch 4H–SiC (0001) and (000–1) surfaces[J]. Precision Engineering, 2023, 83: 237-249. DOI：10.1016/j.precisioneng.2023.06.005
134 | 2023 | UOsaka | 3.3 psi | 40 rpm | 40 rpm | — | 15 min | 4H-SiC | C-face | — | diamond (2 μm) | — | — | — | ECMP | 43200 nm/h | Sa=26.25 nm
135 | 2023 | UOsaka | 3.3 psi | 40 rpm | 40 rpm | — | 60 min | 4H-SiC | Si-face | — | CeO2 (1 μm) | — | — | — | ECMP | 6000 nm/h | Sa=0.37 nm
136 | 2023 | UOsaka | 3.3 psi | 40 rpm | 40 rpm | — | 30 min | 4H-SiC | C-face | — | CeO2 (1 μm) | — | — | — | ECMP | 13600 nm/h | Sa=2.13 nm
137 | 2019 | UOsaka | 20.3 psi | 1500 rpm | — | — | 120 min | 4H-SiC | Si-face | — | CeO2 (1 μm) | — | — | — | ECMP | 23000 nm/h | Sq=1.352 nm | Yang X, Yang X, Kawai K, et al. Highly efficient planarization of sliced 4H–SiC (0001) wafer by slurryless electrochemical mechanical polishing[J]. International Journal of Machine Tools and Manufacture, 2019, 144: 103431. DOI：10.1016/j.ijmachtools.2019.103431
138 | 2022 | UOsaka | 4.4 psi | 200 rpm | 50 rpm | — | 10 min | 4H-SiC | Si-face | — | CeO2 | — | — | — | UAECMP | 5910 nm/h | Sq=0.733 nm | Yang X, Yang X, Gu H, et al. Efficient and slurryless ultrasonic vibration assisted electrochemical mechanical polishing for 4H–SiC wafers[J]. Ceramics International, 2022, 48(6): 7570-7583. DOI：10.1016/j.ceramint.2021.11.301
139 | 2019 | JNU | 5.6 psi | 120 rpm | 120 rpm | 90 mL/min | 20 min | 6H-SiC | Si-face | 10 | SiO2 (100 nm) | 6 wt% | H2O2 | 4 wt% | No | 96 nm/h | Ra=0.161 nm | Teng K, Chen G M, Ni Z F, et al. Effect of Catalyst Concentration on Chemical Mechanical Polishing Performance of Si Surface of 6H-SiC Wafer[J]. Surface Technology, 2019, 48(3): 291-296. DOI: 10.16490/j.cnki.issn.1001-3660.2019.03.039.
140 | 2024 | JNU | 4.6 psi | 70 rpm | — | 50 mL/min | 60 min | 4H-SiC | Si-face | 3 | Al2O3 (300 nm) | 2 wt% | H2O2 | 3 wt% | PE-Fenton | 102.4 nm/h | Ra=0.57 nm | Ni,Zifeng,et al."Study on the Mechanism of Chemical Mechanical Polishing for 4H-SiC Based on Photoelectro-Fenton Reaction".ECS Journal of Solid State Science and Technology,vol.13,2024,pp.124002,https://doi.org/10.1149/2162-8777/ad9a7a.
141 | 2021 | JNU | 5.6 psi | 120 rpm | 80 rpm | 90 mL/min | 60 min | 6H-SiC | Si-face | 10 | SiO2 | 6 wt% | H2O2 | 4 wt% | No | 118 nm/h | Ra=0.155 nm | Zhang P, Chen G, Ni Z, et al. The effect of Cu2+ ions and glycine complex on chemical mechanical polishing (CMP) performance of SiC substrates[J]. Tribology Letters, 2021, 69(3): 94. DOI：10.1007/s11249-021-01468-0
142 | 2017 | JNU | 4 psi | 80 rpm | 80 rpm | 90 mL/min | 20 min | 6H-SiC | Si-face | 2 | CeO2 (120 nm) | 2 wt% | KMnO4 | 0.8 wt% | No | 8400 nm/h | Ra=0.2 nm | Chen G, Ni Z, Bai Y, et al. The role of interactions between abrasive particles and the substrate surface in chemical-mechanical planarization of Si-face 6H-SiC[J]. RSC advances, 2017, 7(28): 16938-16952. DOI：10.1039/c6ra27508g
143 | 2021 | JNU | 3.5 psi | 80 rpm | 90 rpm | 90 mL/min | 20 min | 6H-SiC | Si-face | 2 | SiO2 (85 nm) | 2 wt% | KMnO4 | 1.6 wt% | No | 451 nm/h | Ra=0.277 nm | Ni Z, Chen G, Xu L, et al. Preparation of ceria-coated silica nanoparticles and their chemical mechanical planarization performance on Si-Face 6H-SiC substrates[J]. ECS Journal of Solid State Science and Technology, 2021, 10(12): 123011. DOI：10.1149/2162-8777/ac40d5
144 | 2021 | JNU | 3.5 psi | 80 rpm | 90 rpm | 90 mL/min | 20 min | 6H-SiC | Si-face | 2 | CeO2 (140 nm) | 2 wt% | KMnO4 | 1.6 wt% | No | 1258 nm/h | Ra=0.242 nm
145 | 2021 | JNU | 3.5 psi | 80 rpm | 90 rpm | 90 mL/min | 20 min | 6H-SiC | Si-face | 2 | SiO2 @ CeO2 (110 nm) | 2 wt% | KMnO4 | 1.6 wt% | No | 1207 nm/h | Ra=0.216 nm
146 | 2015 | JNU | 4 psi | 90 rpm | 90 rpm | 90 mL/min | 20 min | 6H-SiC | Si-face | 6 | SiO2 (50 nm) | 6 wt% | KMnO4 | 0.8 wt% | No | 185 nm/h | Ra=0.254 nm | Chen G, Ni Z, Xu L, et al. Performance of colloidal silica and ceria based slurries on CMP of Si-face 6H-SiC substrates[J]. Applied Surface Science, 2015, 359: 664-668. DOI：10.1016/j.apsusc.2015.10.158
147 | 2015 | JNU | 4 psi | 90 rpm | 90 rpm | 90 mL/min | 20 min | 6H-SiC | Si-face | 2 | CeO2 (140 nm) | 2 wt% | KMnO4 | 0.8 wt% | No | 1089 nm/h | Ra=0.11 nm
148 | 2018 | JNU | 4 psi | 90 rpm | 90 rpm | 90 mL/min | 20 min | 6H-SiC | Si-face | 8 | SiO2 (50 nm) | 6 wt% | H2O2 | 4 wt% | No | 110 nm/h | Ra=0.32 nm | Ni Z, Chen G, Xu L, et al. Effect of Different Oxidizers on Chemical Mechanical Polishing of 6H-SiC[J]. Journal of Mechanical Engineering, 2018, 54(19): 224-231. DOI: 10.3901/JME.2018.19.224.
149 | 2018 | JNU | 4 psi | 90 rpm | 90 rpm | 90 mL/min | 20 min | 6H-SiC | Si-face | 6 | SiO2 (50 nm) | 6 wt% | KMnO4 | 0.8 wt% | No | 185 nm/h | Ra=0.25 nm
150 | 2020 | JNU | 5.6 psi | 120 rpm | 80 rpm | 90 mL/min | 20 min | 6H-SiC | Si-face | 3 | SiO2 (100 nm) | 4 wt% | H2O2 | 4 wt% | PCMP+Fenton | 92 nm/h | Ra=0.158 nm | Xia Y. Research on Chemical Mechanical Polishing Mechanism of UV-Assisted Silicon Carbide[D]. Jiangnan University, 2020. DOI: 10.27169/d.cnki.gwqgu.2020.000684.
151 | 2022 | JNU | 5.6 psi | 120 rpm | — | 90 mL/min | — | 6H-SiC | — | 3 | SiO2 (100 nm) | — | H2O2 | 4 wt% | PCMP+Fenton | 92 nm/h | Ra=0.158 nm | Zhang P, Chen G, Ni Z, et al. Optimization of Chemical Mechanical Polishing Process of SiC Based on Photo-Fenton Reaction[J]. Surface Technology, 2022, 51(7): 253-262. DOI: 10.16490/j.cnki.issn.1001-3660.2022.07.025.
152 | 2025 | JNU | 4.6 psi | 70 rpm | 70 rpm | 50 mL/min | 60 min | 4H-SiC | Si-face | 3 | Al2O3 (300 nm) | 2 wt% | H2O2 | 3 wt% | No | — | — | Xia M H. Study on the Mechanism of Chemical Mechanical Polishing for 4H-SiC Based on Photoelectro-Fenton Reaction[D]. Jiangnan University, 2025. DOI: 10.27169/d.cnki.gwqgu.2025.001717.
153 | 2025 | JNU | 4.6 psi | 70 rpm | 70 rpm | 50 mL/min | 60 min | 4H-SiC | Si-face | 3 | Al2O3 (300 nm) | 2 wt% | H2O2 | 3 wt% | Fenton | 52.4 nm/h | Ra=1.04 nm
154 | 2025 | JNU | 4.6 psi | 70 rpm | 70 rpm | 50 mL/min | 60 min | 4H-SiC | Si-face | 3 | Al2O3 (300 nm) | 2 wt% | H2O2 | 3 wt% | PCMP+Fenton | 67.1 nm/h | Ra=0.76 nm
155 | 2025 | JNU | 4.6 psi | 70 rpm | 70 rpm | 50 mL/min | 60 min | 4H-SiC | Si-face | 3 | Al2O3 (300 nm) | 2 wt% | H2O2 | 3 wt% | E-Fenton | 83.7 nm/h | Ra=0.68 nm
156 | 2025 | JNU | 4.6 psi | 70 rpm | 70 rpm | 50 mL/min | 60 min | 4H-SiC | Si-face | 3 | Al2O3 (300 nm) | 2 wt% | H2O2 | 3 wt% | E-Fenton | — | Ra=0.65 nm
157 | 2025 | JNU | 4.6 psi | 70 rpm | 70 rpm | 50 mL/min | 60 min | 4H-SiC | Si-face | 3 | Al2O3 (300 nm) | 2 wt% | H2O2 | 3 wt% | PE-Fenton | 102.4 nm/h | Ra=0.57 nm
158 | 2025 | JNU | 3.9 psi | 70 rpm | 70 rpm | 50 mL/min | 60 min | 4H-SiC | Si-face | 3.25 | Al2O3 (300 nm) | 2 wt% | H2O2 | 3 wt% | PE-Fenton | 162.4 nm/h | Ra=0.349 nm
159 | 2017 | JNU | 4 psi | 90 rpm | 90 rpm | 90 mL/min | 20min | 6H-SiC | Si-face | 8 | SiO2 (80 nm) | 6 wt% | H2O2 | 4 wt% | No | 111 nm/h | Ra=0.26 nm | Chen G M. Study on the Ultra-Precision Polishing Technology and Mechanism of Silicon Carbide Substrates[D]. Jiangnan University, 2017.
160 | 2017 | JNU | 4 psi | 90 rpm | 90 rpm | 90 mL/min | 20min | 6H-SiC | Si-face | 6 | SiO2 (80 nm) | 6 wt% | KMnO4​ | 0.8 wt% | No | 185 nm/h | Ra=0.25 nm
161 | 2017 | JNU | 4 psi | 90 rpm | 90 rpm | 90 mL/min | 20min | 6H-SiC | Si-face | 2 | CeO2 (120 nm) | 2 wt% | KMnO4​ | 0.8 wt% | No | 1089 nm/h | Ra=0.11 nm
162 | 2017 | JNU | 4 psi | 90 rpm | 90 rpm | 90 mL/min | 20min | 6H-SiC | Si-face | 2 | α-Al2O3 (100 nm) | 2 wt% | KMnO4​ | 0.8 wt% | No | 1554 nm/h | Ra=0.54 nm
163 | 2017 | JNU | 4 psi | 90 rpm | 90 rpm | 90 mL/min | 20min | 6H-SiC | C-face | 2 | α-Al2O3 (100 nm) | 2 wt% | KMnO4​ | 0.8 wt% | No | 6412 nm/h | Ra=0.5 nm
164 | 2024 | JNU | 2 psi | 120 rpm | 80 rpm | 80 mL/min | 10 min | 6H-SiC | Si-face | — | octahedral CeO₂ | 2 wt% | KMnO4​ | 0.8 wt% | No | 870 nm/h | Ra=0.327 nm | Ni Z, Fan Q, Chen G, et al. Influence of cerium oxide abrasive particle morphologies on polishing performance[J]. Crystal Research and Technology, 2024, 59(6): 2300308. DOI: 10.1002/crat.202300308
165 | 2024 | JNU | 2 psi | 120 rpm | 80 rpm | 80 mL/min | 10 min | 6H-SiC | Si-face | — | spherical CeO₂ | 2 wt% | KMnO4​ | 0.8 wt% | No | 742 nm/h | Ra=0.287 nm
166 | 2025 | JSEI | 7.2 psi | 80 rpm | 86 rpm | — | 60 min | 4H-SiC | Si-face | 10 | SiO2 | — | — | — | No | 3850 nm/h | Ra=0.165 nm | Li P, Zhang B Y. Process Optimization of Chemical Mechanical Polishing for Silicon Carbide Wafer[J]. Electroplating & Finishing, 2025, 44(3): 127-132. DOI: 10.19289/j.1004-227x.2025.03.017.
167 | 2025 | JSEI | 7.2 psi | 80 rpm | 86 rpm | — | 60 min | 4H-SiC | C-face | 10 | SiO2 | — | — | — | No | 4000 nm/h | Ra=0.171 nm
168 | 2017 | SUT | 3.6 psi | 60 rpm | — | — | 210 min | 4H-SiC | Si-face | 2 | SiO2 (50 nm) | 5 wt% | H2O2 | 0.9 wt% | PCMP | 950 nm/h | Ra=0.35 nm | Yuan Z, He Y, Sun X, et al. UV-TiO2 photocatalysis-assisted chemical mechanical polishing 4H-SiC wafer[J]. Materials and Manufacturing Processes, 2018, 33(11): 1214-1222. DOI：10.1080/10426914.2017.1364855
169 | 2019 | SUT | 3.6 psi | 60 rpm | 10 rpm | — | 240 min | 4H-SiC | Si-face | 2 | SiO2 + TiO2 | 10 wt%+0.05 wt% | H2O2 | 3 wt% | PCMP | 1180 nm/h | Ra=0.348 nm | He Y, Yuan Z, Cheng K, et al. Development of electrical enhanced photocatalysis polishing slurry for silicon carbide wafer[J]. Proceedings of the Institution of Mechanical Engineers, Part J: Journal of Engineering Tribology, 2020, 234(3): 401-413. DOI：10.1177/1350650119864243
170 | 2023 | SUT | 3.6 psi | 60 rpm | — | — | 60 min | 4H-SiC | — | 3 | SiO2 (30 nm) | 5 wt% | H2O2 | 2.2 wt% | PCMP | 776 nm/h | Ra=3.4 nm | Tang A L. Mechanism Study of Vibration-Assisted Photocatalytic Polishing Silicon Carbide[D]. Shenyang University of Technology, 2023. DOI: 10.27322/d.cnki.gsgyu.2023.000122.
171 | 2023 | SUT | 3.6 psi | 60 rpm | — | — | 60 min | 4H-SiC | — | 3 | SiO2 (30 nm) | 5 wt% | H2O2 | 2.2 wt% | UAPCMP | 1213 nm/h | Ra=0.6 nm
172 | 2022 | SUT | 3.6 psi | 60 rpm | — | — | 120 min | 4H-SiC | Si-face | 3 | SiO2 (30 nm) | 5 wt% | H2O2 | 2.2 wt% | No | 573 nm/h | Ra=1.5 nm | Hao X L. The Research on Ultrasonic Vibration Assisted Photocatalytic Polishing of Silicon Carbide[D]. Shenyang University of Technology, 2022. DOI: 10.27322/d.cnki.gsgyu.2022.000400.
173 | 2022 | SUT | 3.6 psi | 60 rpm | — | — | 120 min | 4H-SiC | Si-face | 3 | SiO2 (30 nm) | 5 wt% | H2O2 | 2.2 wt% | UACMP | 701 nm/h | Ra=0.848 nm
174 | 2022 | SUT | 3.6 psi | 60 rpm | — | — | 120 min | 4H-SiC | Si-face | 3 | SiO2 (30 nm) | 5 wt% | H2O2 | 2.2 wt% | UAPCMP | 1003 nm/h | Ra=0.609 nm
175 | 2022 | HEBUT | 5 psi | 50 rpm | 45 rpm | 90 mL/min | 60 min | 4H-SiC | Si-face | 10 | α-Al2O3 (1 μm) | 2 wt% | H2O2 | 1.5 wt% | PCMP | 334 nm/h | Ra=1.95 nm | Wantang Wang, Baoguo Zhang, Yunhui Shi, et al. Improved chemical mechanical polishing performance in 4H-SiC substrate by combining novel mixed abrasive slurry and photocatalytic effect[J]. Applied Surface Science, 2022, 575: 151676. DOI: 10.1016/j.apsusc.2021.151676
176 | 2022 | HEBUT | 5 psi | 50 rpm | 45 rpm | 90 mL/min | 60 min | 4H-SiC | Si-face | 10 | m-ZrO2 (100 nm) | 2 wt% | H2O2 | 1.5 wt% | PCMP | 64 nm/h | Ra=2.37 nm
177 | 2022 | HEBUT | 5 psi | 50 rpm | 45 rpm | 90 mL/min | 60 min | 4H-SiC | Si-face | 10 | α-Al2O3(1 μm)+m-ZrO2(100 nm) | 2 wt% | H2O2 | 1.5 wt% | No | 541 nm/h | Ra=0.538 nm
178 | 2022 | HEBUT | 5 psi | 50 rpm | 45 rpm | 90 mL/min | 60 min | 4H-SiC | Si-face | 10 | α-Al2O3(1 μm)+m-ZrO2(100 nm) | 2 wt% | H2O2 | 1.5 wt% | PCMP | 694 nm/h | Ra=0.489 nm
179 | 2021 | HEBUT | 5 psi | 50 rpm | 45 rpm | 90 mL/min | 60 min | 4H-SiC | Si-face | 6 | Al2O3 (200 nm) | 2 wt% | K2S2O8 | 3 wt% | PCMP | 608 nm/h | Sq=0.521 nm | Wang W, Zhang B, Shi Y, et al. Improvement in chemical mechanical polishing of 4H-SiC wafer by activating persulfate through the synergistic effect of UV and TiO2[J]. Journal of Materials Processing Technology, 2021, 295: 117150. DOI: 10.1016/j.jmatprotec.2021.117150
180 | 2025 | HEBUT | 5.2 psi | 50 rpm | 50 rpm | 10 mL/min | 60 min | 4H-SiC | Si-face | 8 | Al2O3 (300 nm) | 2 wt% | KMnO4 | 0.4 wt% | No | 941 nm/h | Sq=0.258 nm | Cui,Dexing,et al."Comparative study on MnO2, Mn2O3, and Mn3O4: Enhancing chemical-mechanical polishing properties of 4H-SiC silicon wafers".Materials Science in Semiconductor Processing,vol.191,2025,pp.109359,https://doi.org/10.1016/j.mssp.2025.109359.
181 | 2025 | HEBUT | 5.2 psi | 50 rpm | 50 rpm | 10 mL/min | 60 min | 4H-SiC | Si-face | 8 | Al2O3 (300 nm) | 2 wt% | KMnO4 | 0.3 wt% | No | 1176 nm/h | Sq=0.567 nm
182 | 2025 | HEBUT | 5.2 psi | 50 rpm | 50 rpm | 10 mL/min | 60 min | 4H-SiC | Si-face | 8 | Al2O3 (300 nm) | 2 wt% | KMnO4 | 0.3 wt% | No | 992 nm/h | Sq=0.401 nm
183 | 2025 | HEBUT | 5.2 psi | 50 rpm | 50 rpm | 10 mL/min | 60 min | 4H-SiC | Si-face | 8 | Al2O3 (300 nm) | 2 wt% | KMnO4 | 0.3 wt% | No | 1030 nm/h | Sq=0.342 nm
184 | 2025 | HEBUT | 5.2 psi | 50 rpm | 50 rpm | 10 mL/min | 60 min | 4H-SiC | Si-face | 8 | Al2O3 (300 nm) | 2 wt% | KMnO4 | 0.4 wt% | No | 1257 nm/h | Sq=0.281 nm
185 | 2024 | HEBUT | 5.2 psi | 50 rpm | 50 rpm | 10 mL/min | 60 min | 4H-SiC | Si-face | 8 | Al2O3 (300 nm) | 2 wt% | KMnO4 | 0.4 wt% | No | 1300 nm/h | Sq=0.21 nm | Cui,Dexing,et al."Unveiling the synergistic interaction: Investigating the enhanced mechanism of 4H–SiC chemical mechanical polishing with the addition of sodium silicate and manganese dioxide".Materials Science in Semiconductor Processing,vol.184,2024,pp.108815,https://doi.org/10.1016/j.mssp.2024.108815.
186 | 2025 | HEBUT | 5.6 psi | 60 rpm | 75 rpm | 20 mL/min | 60 min | 4H-SiC | Si-face | 9 | Ag-CeO2 | 5 wt% | H2O2 | 10 wt% | PCMP | 445.5 nm/h | Sq=0.086 nm | Zhang L, Qi Y, Lai J, et al. Electronic metal–support interaction–driven photocatalytic chemical mechanical polishing of silicon carbide wafers using Ag-modified CeO2 slurry[J]. Chemical Engineering Journal, 2025: 171426. DOI：10.1016/j.cej.2025.171426
187 | 2025 | HEBUT | 4 psi | 75 rpm | 50 rpm | 30 mL/min | 60 min | 4H-SiC | Si-face | 8 | SiO2 (60 nm) | 20 wt% | H2O2 | 10 wt% | Fenton | 164 nm/h | Sq=0.048 nm | Yue Z, Luo C, Wang C, et al. Effect of Vanadium Trioxide Catalyst on the Chemical Mechanical Polishing Performance on SiC–Si Facets[J]. ECS Journal of Solid State Science and Technology, 2025, 14(3): 034002. DOI：10.1149/2162-8777/adbb8d
188 | 2026 | HEBUT | 4 psi | 75 rpm | 50 rpm | 20 mL/min | 60 min | 4H-SiC | Si-face | 2.5 | Al2O3 (230-250 nm) | 2.5 wt% | KMnO4 | 3 wt% | No | 2050 nm/h | Sq=0.125 nm | Zhu Z, Luo C, Wang C, et al. Mechanistic study of Lewis acid-catalyzed transition metal compounds for chemical mechanical polishing of 4H-SiC (0001)[J]. Materials Science and Engineering: B, 2026, 324: 119029. DOI：10.1016/j.mseb.2025.119029
| 2026 | HEBUT | 5.5 psi | 50 rpm | 50 rpm | 10 mL/min | 60 min | 4H-SiC | Si-face | 4 | CeO2 (234 nm) | 2 wt% | K2S2O8 | 0.4 wt% | No | 582 nm/h | Sq=0.2 nm | Qin S, Zhang B, Liu S, et al. Research on the performance and mechanism of atomic-scale surface planarization of 4H-SiC utilizing optimized CeO2-based slurry[J]. Materials Science in Semiconductor Processing, 2026, 202: 110183. DOI：10.1016/j.mssp.2025.110183
190 | 2026 | HEBUT | 5.5 psi | 50 rpm | 50 rpm | 10 mL/min | 60 min | 4H-SiC | Si-face | 4 | CeO2 (234 nm) | 2 wt% | KMnO4 | 0.4 wt% | No | 750 nm/h | Sq=0.07 nm
191 | 2023 | HAUT | 2.2 psi | 120 rpm | — | 90 mL/min | 180 min | 4H-SiC | Si-face | 10.3 | SiO2 (130 nm) | 40 wt% | H2O2 | 3 wt% | No | 192.84 nm/h | Sa=0.357 nm | Li Y H. Experimental Study on Chemical Mechanical Polishing Process Optimization of SiC Wafer[D]. Henan University of Technology, 2023. DOI: 10.27791/d.cnki.ghegy.2023.000271.
192 | 2023 | HAUT | 1.5 psi | 90 rpm | — | 90 mL/min | 180 min | 4H-SiC | C-face | 10.3 | SiO2 (80 nm) | 40 wt% | H2O2 | 3 wt% | No | 212.58 nm/h | Sa=0.709 nm
193 | 2023 | HAUT | 2.2 psi | 120 rpm | — | 40 mL/min | 180 min | 4H-SiC | Si-face | 7 | diamond (150 nm) | 3 wt% | — | — | No | 317.42 nm/h | Sa=0.551 nm
194 | 2023 | HAUT | 1.5 psi | 90 rpm | — | 40 mL/min | 180 min | 4H-SiC | C-face | 7 | diamond (150 nm) | 3 wt% | — | — | No | 505.40 nm/h | Sa=0988 nm
195 | 2025 | HAUT | 2.9 psi | 80 rpm | — | 50 mL/min | 120 min | 4H-SiC | Si-face | — | SiO2 (30 nm) | 5 wt% | — | — | No | 145.69 nm/h | Sa=106.58 nm | Tian Z Z. Research on Ultrasonic-Assisted Photocatalytic Polishing Technology for Single Crystal SiC[D]. Henan University of Technology, 2025. DOI: 10.27791/d.cnki.ghegy.2025.000059.
196 | 2025 | HAUT | 2.9 psi | 80 rpm | — | 50 mL/min | 120 min | 4H-SiC | Si-face | 2 | SiO2 (30 nm) | 5 wt% | H2O2 | 2 wt% | UACMP | 416.67 nm/h | Sa=93.27 nm
197 | 2025 | HAUT | 2.9 psi | 80 rpm | — | 50 mL/min | 120 min | 4H-SiC | Si-face | 2 | SiO2 (30 nm) | 5 wt% | H2O2 | 2 wt% | PCMP | 308.64 nm/h | Sa=85.19 nm
198 | 2025 | HAUT | 2.2 psi | 80 rpm | — | 50 mL/min | 120 min | 4H-SiC | Si-face | 2 | SiO2 (50 nm) | 5 wt% | H2O2 | 2 wt% | UAPCMP | 486.68 nm/h | Sa=48.691 nm
199 | 2025 | HAUT | 2.9 psi | 100 rpm | — | 60 mL/min | 120 min | 4H-SiC | Si-face | 2 | SiO2 (100 nm) | 5 wt% | H2O2 | 2 wt% | UAPCMP | 483.20 nm/h | Sa=45.165 nm
200 | 2025 | HAUT | 2.9 psi | 100 rpm | — | 50 mL/min | 480 min | 4H-SiC | Si-face | 2 | SiO2 (50 nm) | 5 wt% | H2O2 | 2 wt% | UAPCMP | 520.22 nm/h | Sa=0.40 nm
201 | 2023 | HAUT | 2.2 psi | 40 rpm | — | 90 mL/min | 60 min | 4H-SiC | Si-face | 10.3 | SiO2 (80 nm) | 40 wt% | — | — | No | 208.12 nm/h | Ra=0.391 nm | Ban X, Duan T, Tian Z, et al. Process optimization of 4H-SiC chemical mechanical polishing based on grey relational analysis[J]. Semiconductor Science and Technology, 2023, 38(7): 075014. DOI: 10.1088/1361-6641/acd9e5
202 | 2012 | HIST | 2 psi | 80 rpm | 65 rpm | 15 mL/min | 30 min | 6H-SiC | Si-face | 10 | Al2O3 (2.5 μm) | 1.6 wt% | H2O2 | 0.8 wt% | No | 1236 nm/h | — | Su J, Du J, Ma L, et al. Material removal rate of 6H-SiC crystal substrate CMP using an alumina (Al2O3) abrasive[J]. Journal of Semiconductors, 2012, 33(10): 106003. DOI: 10.1088/1674-4926/33/10/106003
203 | 2012 | HIST | 2 psi | 60 rpm | 65 rpm | 15 mL/min | 30 min | 6H-SiC | C-face | 11 | Al2O3 (3.5 μm) | 1.6 wt% | H2O2 | 1.1 wt% | No | 1632 nm/h | —
204 | 2025 | ZJUT | — | — | — | — | — | 4H-SiC | Si-face | — | — | — | — | — | APE-CMP | — | Ra=0.14 nm | Shen M, Wei M, Li X, et al. Atmospheric Plasma Etching-Assisted Chemical Mechanical Polishing for 4H-SiC: Parameter Optimization and Surface Mechanism Analysis[J]. Processes, 2025, 13(8): 2550. DOI: 10.3390/pr13082550
205 | 2024 | ZJUT | — | 130 rpm | — | — | 15 min | 4H-SiC | — | — | diamond | 4 wt% | — | — | No | 12120 nm/h | Ra=0.3 nm | Chen H, Wu Z, Hong B, et al. Study on the affecting factors of material removal mechanism and damage behavior of shear rheological polishing of single crystal silicon carbide[J]. Journal of Manufacturing Processes, 2024, 112: 225-237. DOI：10.1016/j.jmapro.2024.01.040
206 | 2025 | ZJUT | 8.4 psi | 60 rpm | 30 rpm | 80 mL/min | 60 min | 4H-SiC | — | 3 | diamond (100 nm) | 1 wt% | Oxone | 1 wt% | PCMP+Fenton | 2360 nm/h | Ra=0.304 nm | Li C, Shen M, Li X, et al. Chemical–Mechanical Polishing of 4H-SiC Using Multi-Catalyst Synergistic Activation of Potassium Peroxymonosulfate[J]. Processes, 2025, 13(4): 1094. DOI:10.3390/pr13041094.
207 | 2021 | THU | 5.7 psi | 100 rpm | 30 rpm | 15 mL/min | 60 min | 6H-SiC | Si-face | — | Al2O3 (1.28 μm) | 4 wt% | H2O2 | 1 wt% | LP-NS | 339 nm/h | Ra=0.081 nm | Chen G, Li J, Long J, et al. Surface modulation to enhance chemical mechanical polishing performance of sliced silicon carbide Si-face[J]. Applied Surface Science, 2021, 536: 147963.DOI: 10.1016/j.apsusc.2020.147963
208 | 2021 | THU | — | 100 rpm | 30 rpm | — | 60 min | 6H-SiC | Si-face | — | SiO2 (80 nm) | 10 wt% | H2O2 | 1 wt% | LP-PS | 400 nm/h | Rq=35 nm | Bin Gao, Dan Guo, Xin Zhang, et al. Picosecond Laser-Assisted Chemical Mechanical Polishing (CMP): Aiming at the Si-Face of Single-Crystal 6H-SiC Wafer[J]. ECS Journal of Solid State Science and Technology, 2021, 10(4): 044008. DOI: 10.1149/2162-8777/abf726
209 | 2021 | THU | 7.1 psi | 100 rpm | 30 rpm | 15 mL/min | 120 min | 6H-SiC | Si-face | — | SiO2 (80 nm) | 10 wt% | H2O2 | 1 wt% | LP-PS | 1670 nm/h | Rq=40 nm | Gao B, Guo D, Zhang X, et al. Picosecond laser-assisted chemical mechanical polishing (CMP): aiming at the Si-face of single-crystal 6H-SiC wafer[J]. ECS Journal of Solid State Science and Technology, 2021, 10(4): 044008. DOI：10.1149/2162-8777/abf726
210 | 2023 | THU | 4.4 psi | 120 rpm | 60 rpm | 70 mL/min | 60 min | 4H-SiC | Si-face | — | SiO2 @ TiO2 | — | H2O2 | — | PCMP | 120 nm/h | Ra=0.0579 nm | Zhou Y, Luo H, Chen G, et al. Photocatalysis-Assisted Chemical Mechanical Polishing of SiC Wafer using a Novel SiO2@ TiO2 Core-Shell Composite Nanoparticles Slurry[J]. ECS Journal of Solid State Science and Technology, 2023, 12(10): 104001. DOI：10.1149/2162-8777/ad048a
211 | 2023 | THU | — | 90 rpm | 30 rpm | — | 60 min | — | — | 11.86 | SiO2 (86 nm) | 25 wt% | — | — | UACMP | 214.6 nm/h | Ra=0.0627 nm | Chen G, Pan L, Luo H, et al. Chemical mechanical polishing of silicon carbide (SiC) based on coupling effect of ultrasonic vibration and catalysis[J]. Journal of Environmental Chemical Engineering, 2023, 11(5): 111080. DOI：10.1016/j.jece.2023.111080
212 | 2017 | THU | 5.8 psi | 140 rpm | 60 rpm | 70 mL/min | 60 min | 4H-SiC | Si-face | — | SiO2 (100 nm) | 25 wt% | H2O2 | 5 wt% | PCMP | 200 nm/h | Ra=0.0539 nm | Zhou Y, Pan G, Zou C, et al. Chemical mechanical polishing (CMP) of SiC wafer using photo-catalyst incorporated pad[J]. ECS Journal of Solid State Science and Technology, 2017, 6(9): P603. DOI:10.1149/2.0061709jss.
213 | 2013 | THU | 5.7 psi | 160 rpm | 120 rpm | 70 mL/min | 60 min | 6H-SiC | Si-face | — | SiO2 (100 nm) | 30 wt% | H2O2 | 6 wt% | No | 105 nm/h | Ra=0.0667 nm | Pan G, Zhou Y, Luo G, et al. Chemical mechanical polishing (CMP) of on-axis Si-face 6H-SiC wafer for obtaining atomically flat defect-free surface[J]. Journal of Materials Science: Materials in Electronics, 2013, 24(12): 5040-5047. DOI: 10.1007/s10854-013-1519-1
214 | 2014 | THU | 5.8 psi | 160 rpm | 120 rpm | 70 mL/min | 60 min | 4H-SiC | Si-face | — | SiO2 (100 nm) | 25 wt% | H2O2 | 5 wt% | No | 105 nm/h | Ra=0.055 nm | Zhou Y, Pan G, Shi X, et al. XPS, UV–vis spectroscopy and AFM studies on removal mechanisms of Si-face SiC wafer chemical mechanical polishing (CMP)[J]. Applied surface science, 2014, 316: 643-648. DOI: 10.1016/j.apsusc.2014.08.011
215 | 2014 | THU | 5.8 psi | 140 rpm | 60 rpm | 70 mL/min | 60 min | 4H-SiC | Si-face | — | SiO2 (100 nm) | 25 wt% | H2O2 | 5 wt% | Fenton | 125 nm/h | Ra=0.05 nm | Zhou Y, Pan G, Shi X, et al. Chemical mechanical planarization (CMP) of on-axis Si-face SiC wafer using catalyst nanoparticles in slurry[J]. Surface and Coatings Technology, 2014, 251: 48-55. DOI: 10.1016/j.surfcoat.2014.03.044
216 | 2024 | SUDA | 1 psi | 60 rpm | 100 rpm | 22.5 mL/min | 20 min | 4H-SiC | Si-face | — | diamond (180 nm) | 1 wt% | — | — | LP-NS | 5560 nm/h | Ra=0.258 nm | Wang Z, Wang Y, He H, et al. Nanosecond laser irradiation assisted chemical mechanical polishing (CMP) process for promoting material removal of single crystal 4H–SiC[J]. Ceramics International, 2024, 50(19): 34702-34709.DOI: 10.1016/j.ceramint.2024.06.277
217 | 2025 | SUDA | 1 psi | 140 rpm | 80 rpm | 22.5 mL/min | 30 min | 4H-SiC | Si-face | 7 | diamond (100 nm) | 1 wt% | — | — | ECMP | 2320 nm/h | Ra=0.287 nm | Wang,Zirui,et al."Insight into the atomic-scale material removal of 4H-SiC electrochemical mechanical polishing (ECMP) using graphene oxide".Tribology International,vol.210,2025,pp.110803,https://doi.org/10.1016/j.triboint.2025.110803.
218 | 2025 | SUDA | 1 psi | 60 rpm | 100 rpm | 22.5 mL/min | 20 min | 4H-SiC | Si-face | — | 0-10 min：diamond 10-20min：CeO2(180 nm) | 0-10 min：1 wt% 10-20min：5 wt% | H2O2 | 1 wt% | LP-NS | 3850 nm/h | Ra=0.193 nm | Wang Z, Zhu Y, Peng Y, et al. Cavitation-driven nanosecond laser irradiation assisted chemical–mechanical-polishing (CMP) for atomic-scale material removal of 4H-SiC[J]. Optics & Laser Technology, 2025, 191: 113328. DOI：10.1016/j.optlastec.2025.113328
219 | 2025 | SUDA | 14.2 psi | 140 rpm | 80 rpm | — | 30 min | 4H-SiC | Si-face | 7 | diamond (100 nm) | 1 wt% | — | — | ECMP | 3000 nm/h | Ra=0.754 nm | Peng C, Ren R H, Wang Z R, et al. Mechanism of Action and Process for Graphene Oxide in Electrochemical Mechanical Polishing of Silicon Carbide[J]. Journal of Materials Engineering, 2025, 53(8): 185-192. DOI: 10.11868/j.issn.1001-4381.2023.000441.
220 | 2025 | SUDA | 14.2 psi | 140 rpm | 80 rpm | — | 30 min | 4H-SiC | Si-face | 7 | diamond (100 nm)+GP | 1 wt%+1 wt% | — | — | ECMP | 2800 nm/h | Ra=0.489 nm
221 | 2025 | SUDA | 14.2 psi | 140 rpm | 80 rpm | — | 30 min | 4H-SiC | Si-face | 7 | diamond (100 nm)+GO | 1 wt%+1 wt% | — | — | ECMP | 2380 nm/h | Ra=0.324 nm
222 | 2022 | QZU | 3.1 psi | 90 rpm | — | — | 60 min | 4H-SiC | Si-face | 10 | MnO2 | 10 wt% | — | — | No | 70 nm/h | Ra=1.02 nm | Zhao P, Yin T, Doi T, et al. Effect of Mn-based slurries on chemical mechanical polishing of SiC substrates[J]. ECS Journal of Solid State Science and Technology, 2022, 11(7): 074002. DOI：10.1149/2162-8777/ac7bef
223 | 2021 | QZU | 8.7 psi | 50 rpm | — | 25 mL/min | 60 min | 6H-SiC | Si-face | — | SiO2 (80 nm) | 20 wt% | H2O2 | 6 wt% | UACMP | 1440 nm/h | — | Shi D, Zhao T, Ma T, et al. Study on improving the precise machinability of single crystal SiC by an ultrasonic-assisted hybrid process[J]. Materials, 2021, 14(23): 7320. DOI：10.3390/ma14237320
224 | 2024 | QZU | 14.5 psi | 40 rpm | — | 15 mL/min | 60 min | 4H-SiC | Si-face | — | SiO2 (100 nm) | 20 wt% | H2O2 | 6 wt% | Fenton | 469 nm/h | Sa=0.8105 nm | Shi D, Yin T, Feng K, et al. Chemical Mechanical Polishing for Monocrystal SiC Assisted by the Heterogeneous Sono-Fenton Oxidation[J]. ECS Journal of Solid State Science and Technology, 2024, 13(3): 034001. DOI:10.1149/2162-8777/ad2cfd.
225 | 2018 | QZU | 2.7 psi | 60 rpm | — | 100 mL/min | 30 min | — | Si-face | 11 | MnO2 (2 μm) | 5 wt% | KMnO4 | 1.6 wt% | No | 600 nm/h | — | Yin T, Doi T, Kurokawa S, et al. Polishing characteristics of MnO2 polishing slurry on the Si-face of SiC wafer[J]. International Journal of Precision Engineering and Manufacturing, 2018, 19(12): 1773-1780. DOI:10.1007/s12541-018-0206-9
226 | 2021 | LNPU | 3.6 psi | 60 rpm | — | — | 240 min | 4H-SiC | Si-face | 3 | SiO2 | 5 wt% | H2O2 | 2.2 wt% | PCMP | 708 nm/h | Ra=0.247 nm | Yan He, Zewei Yuan, Shuyuan Song, et al. Investigation on Material Removal Mechanisms in Photocatalysis-Assisted Chemical Mechanical Polishing of 4H–SiC Wafers[J]. International Journal of Precision Engineering and Manufacturing, 2021, 22(7): 951-963. DOI: 10.1007/s12541-021-00494-1
227 | 2022 | LNPU | 3.6 psi | 60 rpm | — | — | 240 min | 4H-SiC | — | 3 | SiO2 (30 nm) | 5 wt% | H2O2 | — | PCMP | 1180 nm/h | Ra=0.348 nm | Gao X, Li X, He Y, et al. Investigation on electrical enhanced photocatalysis polishing of single-crystal silicon carbide substrates[J]. International Journal of Precision Engineering and Manufacturing, 2022, 23(11): 1261-1274. DOI：10.1007/s12541-022-00708-0
228 | 2019 | FCU | 3.5 psi | 70 rpm | — | 10 mL/min | — | 4H-SiC | Si-face | 5 | SiO2+PU+GO | 1 wt%+0.7 wt%+0.5 wt% | — | — | No | 102.220 nm/h | — | Liu H K, Chen C C A, Chen C J. Effect of graphene additions on polishing of silicon carbide wafer with functional PU/silica particles in CMP slurry[J]. Functional Materials Letters, 2019, 12(05): 1950066. DOI:10.1142/S1793604719500668.
229 | 2022 | FCU | 3.5 psi | 70 rpm | — | 10 mL/min | — | 4H-SiC | Si-face | 9 | PU+GO-SiO2 | 1 wt%+0.2 wt%+0.9 wt% | — | — | No | 235.48 nm/h | Sa=0.85 nm | Liu H K, Chen C C A, Hsieh P C. Chemically grafted polyurethane/graphene ternary slurry for advanced chemical–mechanical polishing of single-crystalline SiC wafers[J]. The International Journal of Advanced Manufacturing Technology, 2022, 120(11): 7157-7169. DOI: 10.1007/s00170-022-09241-w
230 | 2022 | FCU | 3.5 psi | 70 rpm | — | 10 mL/min | — | 4H-SiC | Si-face | 9 | SiO2 | 1.1 wt% | — | — | No | 88.31 nm/h | Sa=5.44 nm
231 | 2022 | ZZU | 14 psi | 90 rpm | 120 rpm | 100 mL/min | 60 min | 6H-SiC | Si-face | 6.5 | UFD (250 nm) | 3 wt% | H2O2 | 6 wt% | Fenton | 316 nm/h | RMS=1.45 nm | Wang Y B. Preparation of Diamond@CeO2 and Diamond@SiO2 Composite Abrasives and Their Effect on SiC Polishing Performance[D]. Zhengzhou University, 2022. DOI: 10.27466/d.cnki.gzzdu.2022.004530.
232 | 2022 | ZZU | 14 psi | 90 rpm | 120 rpm | 100 mL/min | 60 min | 6H-SiC | Si-face | 6.5 | CeO2 (500 nm) | 3 wt% | H2O2 | 6 wt% | Fenton | 144 nm/h | RMS=0.68 nm
233 | 2022 | ZZU | 14 psi | 90 rpm | 120 rpm | 100 mL/min | 60 min | 6H-SiC | Si-face | 6.5 | UFD @ CeO2 | 3 wt% | H2O2 | 6 wt% | Fenton | 290 nm/h | RMS=0.83 nm
234 | 2022 | ZZU | 14 psi | 90 rpm | 120 rpm | 100 mL/min | 60 min | 6H-SiC | Si-face | 6.5 | UFD @ SiO2 | 3 wt% | H2O2 | 6 wt% | Fenton | 332 nm/h | RMS=0.71 nm
235 | 2010 | PNU | 17.4 psi | 100 rpm | 100 rpm | 100 mL/min | 60 min | 6H-SiC | — | 11 | SiO2 (120 nm) | 20 wt% | — | — | No | — | Ra=1.74 nm | Lee H S, Kim D I, An J H, et al. Hybrid polishing mechanism of single crystal SiC using mixed abrasive slurry (MAS)[J]. CIRP annals, 2010, 59(1): 333-336. DOI：10.1016/j.cirp.2010.03.114
236 | 2010 | PNU | 17.4 psi | 100 rpm | 100 rpm | 100 mL/min | 60 min | 6H-SiC | — | 11 | SiO2 (120 nm)+diamond (50 nm) | 20 wt%+2.5 wt% | — | — | No | — | Ra=0.27 nm
237 | 2022 | ITRI | 6.4 psi | 100 rpm | — | 15 mL/min | — | 4H-SiC | Si-face | — | SiO2 (80 nm) | — | — | — | LP-FS | — | Ra=5 nm | Yuan-Di Chen, Hsiang-Yi Liu, Chiao-Yang Cheng, Chih-Chun Chen. Comparison of C face (000-1) and Si face (0001) of silicon carbide wafers in femtosecond laser irradiation assisted chemical–mechanical polishing process[J]. Applied Physics A: Materials Science & Processing, 2022, 128(10): 1094. DOI: 10.1007/s00339-022-06111-w
238 | 2022 | ITRI | 6.4 psi | 100 rpm | — | 15 mL/min | — | 4H-SiC | C-face | — | SiO2 (80 nm) | — | — | — | LP-FS | — | Ra=32 nm
239 | 2017 | ZJNU | 17.4 psi | 50 rpm | — | 5 mL/min | 26 min | 4H-SiC | C-face | 11 | SiO2 (80 nm) | 7.25 wt% | — | — | LP-FS | 979.8 nm/h | Ra=17 nm | Chengwu Wang, Syuhei Kurokawa, Toshiro Doi, et al. The Polishing Effect of SiC Substrates in Femtosecond Laser Irradiation Assisted Chemical Mechanical Polishing (CMP)[J]. ECS Journal of Solid State Science and Technology, 2017, 6(4): P105-P112. DOI: 10.1149/2.0041704jss
240 | 2024 | Rits | — | 60 rpm | 60 rpm | 20 mL/min | 15 min | 4H-SiC | Si-face | — | CeO2 | 12 wt% | — | — | ECMP | 14000 nm/h | Sa=0.853 nm | Naoki Inada, Masaru Takizawa, Mariko Adachi, et al. Sustainable Electrochemical Mechanical Polishing (ECMP) for 4H-SiC wafer using chemical-free polishing slurry with hydrocarbon-based solid polymer electrolyte[J]. Applied Surface Science, 2024, 664: 160241. DOI: 10.1016/j.apsusc.2024.160241
241 | 2011 | KUT | 4.4 psi | 100 rpm | 100 rpm | 0.1 mL/min | 180 min | 4H-SiC | Si-face | 10 | SiO2 (70 nm) | 30 wt% | H2O2 | 5 wt% | No | 106 nm/h | — | Nitta H, Isobe A, Hong P, et al. Research on reaction method of high removal rate chemical mechanical polishing slurry for 4H-SiC substrate[J]. Japanese Journal of Applied Physics, 2011, 50(4R): 046501.DOI: 10.1143/jjap.50.046501
242 | 2020 | KIT | 7.3 psi | 153 rpm | 153 rpm | 100 mL/min | 30 min | — | Si-face | 9.5 | SiO2 (32.5 nm) | — | O3 | — | No | 250 nm/h | — | Uneda M, Fujii K. Highly efficient chemical mechanical polishing method for SiC substrates using enhanced slurry containing bubbles of ozone gas[J]. Precision Engineering, 2020, 64: 91-97. DOI：10.1016/j.precisioneng.2020.03.015
243 | 2023 | HYU | 6 psi | 200 rpm | 197 rpm | 200 mL/min | 20 min | 4H-SiC | Si-face | 2.5 | SiO2 (100 nm) | 5 wt% | KMnO4 | — | No | 18910 nm/h | — | Lee G, Lee Y, Kim S, et al. Oxidation differences on Si-versus C-terminated surfaces of SiC during planarization in the fabrication of high-power, high-frequency semiconductor device[J]. Scientific Reports, 2023, 13(1): 22847. DOI：10.1038/s41598-023-49622-z
244 | 2023 | HYU | 6 psi | 200 rpm | 197 rpm | 200 mL/min | 20 min | 4H-SiC | C-face | 2.5 | SiO2 (100 nm) | 5 wt% | KMnO4 | — | No | 7290 nm/h | —
245 | 2025 | NUC | 1.45 psi | 180 rpm | 160 rpm | 10 mL/min | 60 min | 4H-SiC | Si-face | — | SiO2 (80 nm) | 30 wt% | H2O2 | 6 wt% | UACMP | 336.74 nm/h | Ra=2.8 nm | Ye L, Wang Z, Zhu X, et al. Quantitative evaluation of polished SiC surface quality and material removal efficiency based on the synergistic effect of ultrasonic chemical corrosion[J]. Ceramics International, 2025. DOI：10.1016/j.ceramint.2025.09.179
246 | 2025 | XTU | 2.2 psi | 60 rpm | — | 2.5 mL/min | 30 min | SiC ceramics | — | — | PS @ CeO2 | 8 wt% | H2O2 | 4 wt% | UACMP | 8440 nm/h | Ra=106 nm | Jiang S, Liu L, Wang J, et al. Ultrasonic vibration assisted chemical mechanical polishing research of PS/CeO2 core–shell abrasives on SiC ceramics[J]. Applied Surface Science, 2025: 164355. DOI：10.1016/j.apsusc.2025.164355
247 | 2025 | PolyU | 0.73 psi | 100 rpm | 30 rpm | — | 20 min | 4H-SiC | Si-face | — | Al2O3(1 μm)+diamond(0.8 μm) | 10 wt%+0.5 wt% | H2O2 | 1 wt% | LP-PS | 6700 nm/h | Sa=1.9 nm | Zhang Q, Li K, Zhang X, et al. Effects of picosecond laser ablation and surface modification on the surface/interface characteristics and removal performance of 4H-SiC[J]. Journal of Materials Science & Technology, 2025, 234: 199-216. DOI：10.1016/j.jmst.2025.01.043
248 | 2025 | CSUST | — | — | — | — | — | 4H-SiC | — | — | — | — | — | — | LP-PS | 3000 nm/h | Sa=207.33 nm | Yan Y, Cheng Y, Chen S, et al. Numerical Simulation and Experimental Study on Picosecond Laser Polishing of 4H-SiC Wafer[J]. Micromachines, 2025, 16(10): 1163. DOI：10.3390/mi16101163
249 | 2014 | CU | 4 psi | — | — | — | — | a-SiC | — | 8 | SiO2(85 nm) | 10 wt% | H2O2 | 5 wt% | No | 3200 nm/h | — | Lagudu U R K, Isono S, Krishnan S, et al. Role of ionic strength in chemical mechanical polishing of silicon carbide using silica slurries[J]. Colloids and Surfaces A: Physicochemical and Engineering Aspects, 2014, 445: 119-127. DOI：10.1016/j.colsurfa.2014.01.038
250 | 2019 | NCUT | 4.4 psi | 80 rpm | 80 rpm | 150 mL/min | — | 4H-SiC | Si-face | — | TiO2-GP-diamond (50 nm) | 1 wt% | — | — | PCMP | 4900 nm/h | Sa=0.72 nm | Tsai M Y, Hoo Z T. Polishing single-crystal silicon carbide with porous structure diamond and graphene-TiO2 slurries[J]. The International Journal of Advanced Manufacturing Technology, 2019, 105(1): 1519-1530. DOI：10.1007/s00170-019-04223-x
251 | 2018 | JLU | 8.7 psi | 40 rpm | — | 25 mL/min | 60 min | 6H-SiC | Si-face | — | SiO2 (100 nm) | 20 wt% | H2O2 | 6 wt% | UACMP | 1057 nm/h | Ra=20.2 nm | Hu Y, Shi D, Hu Y, et al. Investigation on the material removal and surface generation of a single crystal SiC wafer by ultrasonic chemical mechanical polishing combined with ultrasonic lapping[J]. Materials, 2018, 11(10): 2022. DOI：10.3390/ma11102022
252 | 2026 | WZU | — | 80 rpm | — | — | 120 min | 4H-SiC | — | — | diamond (250 nm) | — | H2O2 | — | UACMP | — | Ra=0.348 nm | Liu D, Li J, Xian C, et al. Study on material removal by ultrasonic vibration-assisted polishing of silicon carbide wafer (4H-SiC)[J]. Materials Science in Semiconductor Processing, 2026, 204: 110318. DOI：10.1016/j.mssp.2025.110318
253 | 2026 | RMIT | 2.2 psi | 240 rpm | 150 rpm | 4 mL/min | 24 min | 6H-SiC | Si-face | — | diamond (1 μm) | 1 wt% | GO | — | No | — | — | Yang S. Atomic-scale insights into the abrasive concentration effects on 6H-SiC removal in CMP[J]. Tribology International, 2026, 214: 111277. DOI：10.1016/j.triboint.2025.111277
254 | 2026 | RMIT | 2.2 psi | 240 rpm | 150 rpm | 4 mL/min | 24 min | 6H-SiC | C-face | — | diamond (1 μm) | 1 wt% | GO | — | No | — | —
255 | 2025 | KUST | 5.8 psi | 60 rpm | 60 rpm | 25 mL/min | 40 min | — | C-face | 3 | diamond (50 nm) | 1 wt% | H2O2 | 5 wt% | E-Fenton | 1458 nm/h | Ra=0.356 nm | Deng J, Bai Z, Wen X, et al. Equilibrium between chemical and mechanical parameters for single-crystal SiC in Electro-Fenton chemical-mechanical polishing[J]. Diamond and Related Materials, 2025, 152: 111979. DOI：10.1016/j.diamond.2025.111979
256 | 2016 | CETC46 | 5 psi | 90 rpm | — | 75 mL/min | 240 min | 4H-SiC | Si-face | 1 | SiO2 (100 nm) | 20 wt% | KMnO4 | 2.4 wt% | No | 1200 nm/h | Ra=0.0853 nm | Gao F, Li H, Xu Y K. Effect of Oxidizer Concentration on Chemical Mechanical Polishing Effect of 4H-SiC[J]. Journal of Functional Materials, 2016, 47(10): 10189-10192. DOI: 10.3969/j.issn.1001-9731.2016.10.035.
257 | 2024 | XJTU | 10.2 psi | 1500 rpm | — | — | 60 min | 4H-SiC | Si-face | — | CeO2 (1 μm) | — | — | — | ECMP | 4500 nm/h | Sq=0.38 nm | Yang X, Yang X, Yamamura K. Effects of electrolyte type and concentration on the anodic oxidation of 4H-SiC (0001) in slurryless electrochemical mechanical polishing[J]. Electrochimica Acta, 2024, 474: 143531. DOI:10.1016/j.electacta.2023.143531
258 | 2024 | Rits | 8.7 psi | 90 rpm | 90 rpm | 20 mL/min | 15 min | 4H-SiC | Si-face | — | CeO2 (1.1 μm) | 12 wt% | — | — | ECMP | 37000 nm/h | Sa=0.8 nm | Inada N, Takizawa M, Adachi M, et al. Sustainable electrochemical mechanical polishing (ECMP) for 4H-SiC wafer using chemical-free polishing slurry with hydrocarbon-based solid polymer electrolyte[J]. Applied Surface Science, 2024, 664: 160241. DOI:10.1016/j.apsusc.2024.160241
259 | 2020 | XUT | 6.5 psi | 150 rpm | 250 rpm | 75 mL/min | 5 min | 4H-SiC | Si-face | — | CeO2 (190 nm) | 30 wt% | — | — | AOMP | — | Ra=1.06 nm | Yin X, Li S, Chai P. Investigation of SiC single crystal polishing by combination of anodic oxidation and mechanical polishing[J]. International Journal of Electrochemical Science, 2020, 15(5): 4388-4405. DOI: 10.20964/2020.05.66