## Sheet1
| Polytype | Crystal plane | Abrasive type | Oxidant type | Synergistic enhancement approach | variable | value
0 | 4H-SiC | Si-face | Composite Abrasive | KMnO4 | No | MRR_log | 6.169611
1 | 4H-SiC | Si-face | Composite Abrasive | KMnO4 | No | MRR_log | 6.927558
2 | 4H-SiC | Si-face | Composite Abrasive | KMnO4 | No | MRR_log | 6.462202
3 | 4H-SiC | Si-face | Composite Abrasive | KMnO4 | No | MRR_log | 5.998937
4 | 4H-SiC | Si-face | Composite Abrasive | H2O2 | PCMP | MRR_log | 6.39693
5 | 4H-SiC | Si-face | Composite Abrasive | Rare Category | PCMP | MRR_log | 6.033086
6 | 4H-SiC | Si-face | Single Abrasive | H2O2 | Fenton | MRR_log | 6.55108
7 | 4H-SiC | C-face | Single Abrasive | H2O2 | Fenton | MRR_log | 6.448889
8 | 4H-SiC | Si-face | Single Abrasive | H2O2 | No | MRR_log | 9.459541
9 | 6H-SiC | Si-face | Single Abrasive | KMnO4 | No | MRR_log | 7.012115
10 | 6H-SiC | Si-face | Single Abrasive | KMnO4 | No | MRR_log | 6.937314
11 | 6H-SiC | Si-face | Single Abrasive | KMnO4 | No | MRR_log | 6.937314
12 | 4H-SiC | C-face | Single Abrasive |  | No | MRR_log | 6.190315
13 | 4H-SiC | C-face | Single Abrasive |  | No | MRR_log | 7.299797
14 | 4H-SiC | C-face | Single Abrasive | H2O2 | Fenton | MRR_log | 6.461468
15 | 4H-SiC | C-face | Single Abrasive |  | No | MRR_log | 6.96319
16 | 4H-SiC | C-face | Single Abrasive | H2O2 | Fenton | MRR_log | 7.092574
17 | 4H-SiC | C-face | Single Abrasive |  | No | MRR_log | 7.305188
18 | 4H-SiC | C-face | Single Abrasive | H2O2 | Fenton | MRR_log | 8.005367
19 | 4H-SiC | C-face | Single Abrasive |  | No | MRR_log | 7.418061
20 | 4H-SiC | Si-face | Single Abrasive |  | No | MRR_log | 4.201703
21 | 4H-SiC | C-face | Single Abrasive |  | No | MRR_log | 6.175243
22 | 4H-SiC | Si-face | Single Abrasive |  | No | MRR_log | 3.580737
23 | 4H-SiC | C-face | Single Abrasive |  | No | MRR_log | 6.641313
24 | 4H-SiC | Si-face | Single Abrasive |  | No | MRR_log | 5.564137
25 | 4H-SiC | C-face | Single Abrasive |  | No | MRR_log | 5.497988
26 | 4H-SiC | Si-face | Single Abrasive |  | No | MRR_log | 4.681205
27 | 4H-SiC | Si-face | Single Abrasive | Rare Category | No | MRR_log | 7.090077
28 | 4H-SiC | Si-face | Single Abrasive | KMnO4 | No | MRR_log | 7.090077
29 | 4H-SiC | Si-face | Single Abrasive | KMnO4 | No | MRR_log | 7.244228
30 | 4H-SiC | Si-face | Single Abrasive | H2O2 | No | MRR_log | 5.010635
31 | 4H-SiC | Si-face | Single Abrasive | KMnO4 | No | MRR_log | 7.045777
32 | — | — | Composite Abrasive |  | PCMP | MRR_log | 6.536692
33 | 4H-SiC | Si-face | Single Abrasive | H2O2 | No | MRR_log | 4.955827
34 | 4H-SiC | Si-face | Single Abrasive | H2O2 | No | MRR_log | 4.248495
35 | 6H-SiC | Si-face | Single Abrasive |  | PCMP | MRR_log | 4.115127
36 | 6H-SiC | Si-face | Composite Abrasive |  | PCMP | MRR_log | 4.74354
37 | — | Si-face | Single Abrasive |  | No | MRR_log | 8.909235
38 | 4H-SiC | Si-face | Single Abrasive | H2O2 | Rare Category | MRR_log | 8.207947
39 | 4H-SiC | — |  |  | Rare Category | MRR_log
40 | 4H-SiC | Si-face | Single Abrasive | H2O2 | Rare Category | MRR_log
41 | 4H-SiC | Si-face | Single Abrasive | H2O2 | Rare Category | MRR_log
42 | — | — | Composite Abrasive |  | PCMP | MRR_log | 7.109062
43 | 4H-SiC | Si-face | Composite Abrasive |  | Rare Category | MRR_log | 7.011214
44 | 4H-SiC | Si-face | Composite Abrasive |  | ECMP | MRR_log | 7.740664
45 | 4H-SiC | Si-face | Single Abrasive | H2O2 | PCMP | MRR_log | 6.692084
46 | 4H-SiC | Si-face | Single Abrasive | H2O2 | Rare Category | MRR_log | 6.84375
47 | 4H-SiC | Si-face | Single Abrasive | H2O2 | Rare Category | MRR_log | 6.920672
48 | 4H-SiC | Si-face | Single Abrasive | H2O2 | PCMP | MRR_log | 6.568078
49 | 4H-SiC | Si-face | Single Abrasive | H2O2 | Rare Category | MRR_log | 6.759255
50 | 4H-SiC | Si-face | Single Abrasive | H2O2 | PCMP | MRR_log | 5.986452
51 | 4H-SiC | Si-face | Single Abrasive | H2O2 | PCMP | MRR_log | 5.981414
52 | 4H-SiC | Si-face | Composite Abrasive |  | ECMP | MRR_log
53 | 4H-SiC | Si-face | Composite Abrasive |  | ECMP | MRR_log
54 | 4H-SiC | Si-face | Single Abrasive |  | ECMP | MRR_log | 7.778211
55 | 4H-SiC | Si-face | Single Abrasive | Rare Category | No | MRR_log | 6.951772
56 | 4H-SiC | Si-face | Single Abrasive | KMnO4 | No | MRR_log | 7.242798
57 | 4H-SiC | Si-face | Single Abrasive | H2O2 | No | MRR_log | 5.393628
58 | 4H-SiC | — | Single Abrasive | KMnO4 | No | MRR_log | 6.464588
59 | 4H-SiC | Si-face | Single Abrasive |  | Rare Category | MRR_log
60 | 4H-SiC | Si-face | Mixed Abrasive |  | ECMP | MRR_log | 9.916354
61 | 4H-SiC | Si-face | Mixed Abrasive |  | ECMP | MRR_log | 8.006368
62 | 4H-SiC | Si-face | Single Abrasive |  | ECMP | MRR_log | 6.744059
63 | 4H-SiC | Si-face | Single Abrasive |  | ECMP | MRR_log | 6.298949
64 | 4H-SiC | Si-face | Single Abrasive |  | ECMP | MRR_log | 7.227662
65 | 4H-SiC | Si-face | Single Abrasive | H2O2 | No | MRR_log | 6.694562
66 | 4H-SiC | Si-face | Single Abrasive | H2O2 | No | MRR_log | 5.010635
67 | 4H-SiC | Si-face | Single Abrasive | H2O2 | No | MRR_log | 6.109248
68 | 4H-SiC | Si-face | Single Abrasive |  | ECMP | MRR_log | 8.178358
69 | 4H-SiC | Si-face | Single Abrasive |  | ECMP | MRR_log | 6.758095
70 | 4H-SiC | Si-face | Single Abrasive |  | ECMP | MRR_log | 11.03489
71 | 6H-SiC | Si-face | Single Abrasive |  | Rare Category | MRR_log
72 | 4H-SiC | C-face | Single Abrasive | H2O2 | PCMP+Fenton | MRR_log | 5.958941
73 | 4H-SiC | Si-face | Single Abrasive | H2O2 | PCMP | MRR_log | 8.306472
74 | — | — | Single Abrasive | H2O2 | PCMP+Fenton | MRR_log | 5.110782
75 | 6H-SiC | C-face | Single Abrasive | H2O2 | Fenton | MRR_log
76 | 4H-SiC | Si-face | Mixed Abrasive | H2O2 | PCMP | MRR_log | 8.306472
77 | 6H-SiC | C-face | Single Abrasive | H2O2 | PCMP+Fenton | MRR_log | 7.471705
78 | — | C-face | Single Abrasive | H2O2 | PCMP+Fenton | MRR_log | 8.520986
79 | — | — | Single Abrasive | H2O2 | PCMP+Fenton | MRR_log
80 | 6H-SiC | C-face | Single Abrasive | H2O2 | PCMP | MRR_log
81 | 6H-SiC | C-face | Single Abrasive | H2O2 | PCMP | MRR_log | 6.527958
82 | 6H-SiC | C-face | Single Abrasive | H2O2 | PCMP | MRR_log | 6.431331
83 | 6H-SiC | C-face | Single Abrasive | H2O2 | PCMP | MRR_log | 6.359574
84 | 6H-SiC | C-face | Single Abrasive | KMnO4 | PCMP | MRR_log
85 | 6H-SiC | C-face | Single Abrasive | Rare Category | PCMP | MRR_log
86 | 6H-SiC | C-face | Mixed Abrasive | H2O2 | PCMP | MRR_log | 4.70048
87 | 6H-SiC | C-face | Mixed Abrasive | H2O2 | PCMP | MRR_log | 5.123964
88 | 6H-SiC | Si-face | Composite Abrasive | H2O2 | Fenton | MRR_log | 5.056883
89 | 6H-SiC | Si-face | Composite Abrasive | H2O2 | Fenton | MRR_log | 7.385851
90 | 6H-SiC | Si-face | Composite Abrasive | H2O2 | Fenton | MRR_log | 4.859812
91 | 6H-SiC | Si-face | Composite Abrasive | H2O2 | Fenton | MRR_log | 5.177279
92 | 6H-SiC | Si-face | Single Abrasive | Rare Category | Fenton | MRR_log
93 | 6H-SiC | Si-face | Single Abrasive | KMnO4 | Fenton | MRR_log
94 | 6H-SiC | Si-face | Single Abrasive | Rare Category | Fenton | MRR_log
95 | 6H-SiC | Si-face | Composite Abrasive |  | No | MRR_log | 4.68675
96 | — | C-face | Composite Abrasive | H2O2 | Fenton | MRR_log | 6.318788
97 | — | C-face | Composite Abrasive | H2O2 | Fenton | MRR_log | 6.195221
98 | — | C-face | Composite Abrasive | H2O2 | Fenton | MRR_log | 6.182085
99 | — | C-face | Composite Abrasive | H2O2 | Fenton | MRR_log | 6.127524
100 | 4H-SiC | — | Single Abrasive | H2O2 | No | MRR_log | 2.966303
101 | 4H-SiC | — | Single Abrasive | H2O2 | PCMP+Fenton | MRR_log | 4.471639
102 | 4H-SiC | — | Single Abrasive | H2O2 | PCMP+Fenton | MRR_log | 4.57368
103 | 6H-SiC | C-face | Single Abrasive |  | No | MRR_log | 4.171306
104 | 6H-SiC | C-face | Single Abrasive | H2O2 | Fenton | MRR_log | 4.987025
105 | 6H-SiC | C-face | Single Abrasive | H2O2 | Fenton | MRR_log | 5.508173
106 | 6H-SiC | C-face | Single Abrasive | H2O2 | Fenton | MRR_log | 4.681205
107 | 4H-SiC | Si-face | Single Abrasive |  | No | MRR_log | 3.202746
108 | 4H-SiC | Si-face | Mixed Abrasive | H2O2 | Fenton | MRR_log | 5.870934
109 | 4H-SiC | Si-face | Single Abrasive | H2O2 | Fenton | MRR_log | 6.122756
110 | 4H-SiC | Si-face | Mixed Abrasive | H2O2 | Fenton | MRR_log | 5.810422
111 | 6H-SiC | C-face | Single Abrasive | H2O2 | Fenton | MRR_log | 3.908015
112 | 6H-SiC | C-face | Single Abrasive | H2O2 | PCMP | MRR_log | 4.41401
113 | 6H-SiC | C-face | Single Abrasive | H2O2 | PCMP+Fenton | MRR_log | 4.799091
114 | 6H-SiC | C-face | Single Abrasive | H2O2 | PCMP+Fenton | MRR_log | 5.260615
115 | 6H-SiC | C-face | Single Abrasive | H2O2 | PCMP+Fenton | MRR_log | 5.596939
116 | 6H-SiC | C-face | Single Abrasive | H2O2 | PCMP+Fenton | MRR_log | 6.718651
117 | 6H-SiC | C-face | Single Abrasive | H2O2 | PCMP+Fenton | MRR_log | 7.471705
118 | 6H-SiC | C-face | Single Abrasive | H2O2 | Fenton | MRR_log | 5.47395
119 | 6H-SiC | C-face | Single Abrasive | H2O2 | Fenton | MRR_log | 5.641552
120 | 6H-SiC | C-face | Single Abrasive | H2O2 | E-Fenton | MRR_log | 5.753207
121 | 6H-SiC | C-face | Single Abrasive | H2O2 | E-Fenton | MRR_log | 5.978126
122 | 6H-SiC | C-face | Single Abrasive | H2O2 | E-Fenton | MRR_log | 6.094472
123 | 6H-SiC | Si-face | Single Abrasive | H2O2 | PCMP | MRR_log
124 | 4H-SiC | C-face | Single Abrasive |  | No | MRR_log | 7.132498
125 | 4H-SiC | C-face |  |  | No | MRR_log | 6.20128
126 | 4H-SiC | C-face |  |  | ECMP | MRR_log | 6.91912
127 | 4H-SiC | — | Single Abrasive | H2O2 | Fenton | MRR_log | 7.08529
128 | 4H-SiC | — | Single Abrasive | H2O2 | Fenton | MRR_log | 6.680302
129 | 6H-SiC | C-face | Single Abrasive | H2O2 | Fenton | MRR_log | 6.454602
130 | 6H-SiC | Si-face | Single Abrasive | KMnO4 | No | MRR_log | 7.348588
131 | 6H-SiC | C-face | Single Abrasive | KMnO4 | No | MRR_log | 8.765927
132 | 4H-SiC | Si-face | Single Abrasive |  | ECMP | MRR_log | 10.76848
133 | 4H-SiC | C-face | Single Abrasive |  | ECMP | MRR_log | 10.6736
134 | 4H-SiC | Si-face | Single Abrasive |  | ECMP | MRR_log | 8.699515
135 | 4H-SiC | C-face | Single Abrasive |  | ECMP | MRR_log | 9.517825
136 | 4H-SiC | Si-face | Single Abrasive |  | ECMP | MRR_log | 10.04325
137 | 4H-SiC | Si-face | Single Abrasive |  | Rare Category | MRR_log | 8.684401
138 | 6H-SiC | Si-face | Single Abrasive | H2O2 | No | MRR_log | 4.564348
139 | 4H-SiC | Si-face | Single Abrasive | H2O2 | Rare Category | MRR_log | 4.628887
140 | 6H-SiC | Si-face | Single Abrasive | H2O2 | No | MRR_log | 4.770685
141 | 6H-SiC | Si-face | Single Abrasive | KMnO4 | No | MRR_log | 9.035987
142 | 6H-SiC | Si-face | Single Abrasive | KMnO4 | No | MRR_log | 6.111467
143 | 6H-SiC | Si-face | Single Abrasive | KMnO4 | No | MRR_log | 7.137278
144 | 6H-SiC | Si-face | Composite Abrasive | KMnO4 | No | MRR_log | 7.095893
145 | 6H-SiC | Si-face | Single Abrasive | KMnO4 | No | MRR_log | 5.220356
146 | 6H-SiC | Si-face | Single Abrasive | KMnO4 | No | MRR_log | 6.993015
147 | 6H-SiC | Si-face | Single Abrasive | H2O2 | No | MRR_log | 4.70048
148 | 6H-SiC | Si-face | Single Abrasive | KMnO4 | No | MRR_log | 5.220356
149 | 6H-SiC | Si-face | Single Abrasive | H2O2 | PCMP+Fenton | MRR_log | 4.521789
150 | 6H-SiC | — | Single Abrasive | H2O2 | PCMP+Fenton | MRR_log | 4.521789
151 | 4H-SiC | Si-face | Single Abrasive | H2O2 | No | MRR_log
152 | 4H-SiC | Si-face | Single Abrasive | H2O2 | Fenton | MRR_log | 3.958907
153 | 4H-SiC | Si-face | Single Abrasive | H2O2 | PCMP+Fenton | MRR_log | 4.206184
154 | 4H-SiC | Si-face | Single Abrasive | H2O2 | E-Fenton | MRR_log | 4.427239
155 | 4H-SiC | Si-face | Single Abrasive | H2O2 | E-Fenton | MRR_log
156 | 4H-SiC | Si-face | Single Abrasive | H2O2 | Rare Category | MRR_log | 4.628887
157 | 4H-SiC | Si-face | Single Abrasive | H2O2 | Rare Category | MRR_log | 5.090062
158 | 6H-SiC | Si-face | Single Abrasive | H2O2 | No | MRR_log | 4.70953
159 | 6H-SiC | Si-face | Single Abrasive | KMnO4 | No | MRR_log | 5.220356
160 | 6H-SiC | Si-face | Single Abrasive | KMnO4 | No | MRR_log | 6.993015
161 | 6H-SiC | Si-face | Single Abrasive | KMnO4 | No | MRR_log | 7.348588
162 | 6H-SiC | C-face | Single Abrasive | KMnO4 | No | MRR_log | 8.765927
163 | 6H-SiC | Si-face | Single Abrasive | KMnO4 | No | MRR_log | 6.768493
164 | 6H-SiC | Si-face | Single Abrasive | KMnO4 | No | MRR_log | 6.609349
165 | 4H-SiC | Si-face | Single Abrasive |  | No | MRR_log | 8.255828
166 | 4H-SiC | C-face | Single Abrasive |  | No | MRR_log | 8.29405
167 | 4H-SiC | Si-face | Single Abrasive | H2O2 | PCMP | MRR_log | 6.856462
168 | 4H-SiC | Si-face | Mixed Abrasive | H2O2 | PCMP | MRR_log | 7.07327
169 | 4H-SiC | — | Single Abrasive | H2O2 | PCMP | MRR_log | 6.654153
170 | 4H-SiC | — | Single Abrasive | H2O2 | Rare Category | MRR_log | 7.100852
171 | 4H-SiC | Si-face | Single Abrasive | H2O2 | No | MRR_log | 6.350886
172 | 4H-SiC | Si-face | Single Abrasive | H2O2 | UACMP | MRR_log | 6.552508
173 | 4H-SiC | Si-face | Single Abrasive | H2O2 | Rare Category | MRR_log | 6.910751
174 | 4H-SiC | Si-face | Single Abrasive | H2O2 | PCMP | MRR_log | 5.811141
175 | 4H-SiC | Si-face | Composite Abrasive | H2O2 | PCMP | MRR_log | 4.158883
176 | 4H-SiC | Si-face | Mixed Abrasive | H2O2 | No | MRR_log | 6.293419
177 | 4H-SiC | Si-face | Mixed Abrasive | H2O2 | PCMP | MRR_log | 6.542472
178 | 4H-SiC | Si-face | Single Abrasive | Rare Category | PCMP | MRR_log | 6.410175
179 | 4H-SiC | Si-face | Single Abrasive | KMnO4 | No | MRR_log | 6.846943
180 | 4H-SiC | Si-face | Single Abrasive | KMnO4 | No | MRR_log | 7.069874
181 | 4H-SiC | Si-face | Single Abrasive | KMnO4 | No | MRR_log | 6.899723
182 | 4H-SiC | Si-face | Single Abrasive | KMnO4 | No | MRR_log | 6.937314
183 | 4H-SiC | Si-face | Single Abrasive | KMnO4 | No | MRR_log | 7.136483
184 | 4H-SiC | Si-face | Single Abrasive | KMnO4 | No | MRR_log | 7.17012
185 | 4H-SiC | Si-face | Composite Abrasive | H2O2 | PCMP | MRR_log | 6.099197
186 | 4H-SiC | Si-face | Single Abrasive | H2O2 | Fenton | MRR_log | 5.099866
187 | 4H-SiC | Si-face | Composite Abrasive | KMnO4 | No | MRR_log | 7.625595
188 | 4H-SiC | Si-face | Single Abrasive | Rare Category | No | MRR_log | 6.36647
189 | 4H-SiC | Si-face | Single Abrasive | KMnO4 | No | MRR_log | 6.620073
190 | 4H-SiC | Si-face | Single Abrasive | H2O2 | No | MRR_log | 5.261861
191 | 4H-SiC | C-face | Single Abrasive | H2O2 | No | MRR_log | 5.359318
192 | 4H-SiC | Si-face | Single Abrasive |  | No | MRR_log | 5.760226
193 | 4H-SiC | C-face | Single Abrasive |  | No | MRR_log | 6.22535
194 | 4H-SiC | Si-face | Single Abrasive |  | No | MRR_log | 4.981481
195 | 4H-SiC | Si-face | Single Abrasive | H2O2 | UACMP | MRR_log | 6.032295
196 | 4H-SiC | Si-face | Single Abrasive | H2O2 | PCMP | MRR_log | 5.732176
197 | 4H-SiC | Si-face | Single Abrasive | H2O2 | Rare Category | MRR_log | 6.187607
198 | 4H-SiC | Si-face | Single Abrasive | H2O2 | Rare Category | MRR_log | 6.180431
199 | 4H-SiC | Si-face | Single Abrasive | H2O2 | Rare Category | MRR_log | 6.254252
200 | 4H-SiC | Si-face | Single Abrasive |  | No | MRR_log | 5.338115
201 | 6H-SiC | Si-face | Single Abrasive | H2O2 | No | MRR_log | 7.119636
202 | 6H-SiC | C-face | Single Abrasive | H2O2 | No | MRR_log | 7.397562
203 | 4H-SiC | Si-face |  |  | Rare Category | MRR_log
204 | 4H-SiC | — | Single Abrasive |  | No | MRR_log | 9.402612
205 | 4H-SiC | — | Single Abrasive | Rare Category | PCMP+Fenton | MRR_log | 7.766417
206 | 6H-SiC | Si-face | Single Abrasive | H2O2 | Rare Category | MRR_log | 5.826
207 | 6H-SiC | Si-face | Single Abrasive | H2O2 | Rare Category | MRR_log | 5.991465
208 | 6H-SiC | Si-face | Single Abrasive | H2O2 | Rare Category | MRR_log | 7.420579
209 | 4H-SiC | Si-face | Composite Abrasive | H2O2 | PCMP | MRR_log | 4.787492
210 | — | — | Single Abrasive |  | UACMP | MRR_log | 5.368776
211 | 4H-SiC | Si-face | Single Abrasive | H2O2 | PCMP | MRR_log | 5.298317
212 | 6H-SiC | Si-face | Single Abrasive | H2O2 | No | MRR_log | 4.65396
213 | 4H-SiC | Si-face | Single Abrasive | H2O2 | No | MRR_log | 4.65396
214 | 4H-SiC | Si-face | Single Abrasive | H2O2 | Fenton | MRR_log | 4.828314
215 | 4H-SiC | Si-face | Single Abrasive |  | Rare Category | MRR_log | 8.623353
216 | 4H-SiC | Si-face | Single Abrasive |  | ECMP | MRR_log | 7.749322
217 | 4H-SiC | Si-face | Composite Abrasive | H2O2 | Rare Category | MRR_log | 8.255828
218 | 4H-SiC | Si-face | Single Abrasive |  | ECMP | MRR_log | 8.006368
219 | 4H-SiC | Si-face | Mixed Abrasive |  | ECMP | MRR_log | 7.937375
220 | 4H-SiC | Si-face | Mixed Abrasive |  | ECMP | MRR_log | 7.774856
221 | 4H-SiC | Si-face | Single Abrasive |  | No | MRR_log | 4.248495
222 | 6H-SiC | Si-face | Single Abrasive | H2O2 | UACMP | MRR_log | 7.272398
223 | 4H-SiC | Si-face | Single Abrasive | H2O2 | Fenton | MRR_log | 6.150603
224 | — | Si-face | Single Abrasive | KMnO4 | No | MRR_log | 6.39693
225 | 4H-SiC | Si-face | Single Abrasive | H2O2 | PCMP | MRR_log | 6.562444
226 | 4H-SiC | — | Single Abrasive | H2O2 | PCMP | MRR_log | 7.07327
227 | 4H-SiC | Si-face | Mixed Abrasive |  | No | MRR_log | 4.627127
228 | 4H-SiC | Si-face | Mixed Abrasive |  | No | MRR_log | 5.461626
229 | 4H-SiC | Si-face | Single Abrasive |  | No | MRR_log | 4.480853
230 | 6H-SiC | Si-face | Single Abrasive | H2O2 | Fenton | MRR_log | 5.755742
231 | 6H-SiC | Si-face | Single Abrasive | H2O2 | Fenton | MRR_log | 4.969813
232 | 6H-SiC | Si-face | Composite Abrasive | H2O2 | Fenton | MRR_log | 5.669881
233 | 6H-SiC | Si-face | Composite Abrasive | H2O2 | Fenton | MRR_log | 5.805135
234 | 6H-SiC | — | Single Abrasive |  | No | MRR_log
235 | 6H-SiC | — | Mixed Abrasive |  | No | MRR_log
236 | 4H-SiC | Si-face | Single Abrasive |  | Rare Category | MRR_log
237 | 4H-SiC | C-face | Single Abrasive |  | Rare Category | MRR_log
238 | 4H-SiC | C-face | Single Abrasive |  | Rare Category | MRR_log | 6.887348
239 | 4H-SiC | Si-face | Single Abrasive |  | ECMP | MRR_log | 9.546813
240 | 4H-SiC | Si-face | Single Abrasive | H2O2 | No | MRR_log | 4.663439
241 | — | Si-face | Single Abrasive | Rare Category | No | MRR_log | 5.521461
242 | 4H-SiC | Si-face | Single Abrasive | KMnO4 | No | MRR_log | 9.847446
243 | 4H-SiC | C-face | Single Abrasive | KMnO4 | No | MRR_log | 8.894259
244 | 4H-SiC | Si-face | Single Abrasive | H2O2 | UACMP | MRR_log | 5.819311
245 | — | — | Composite Abrasive | H2O2 | UACMP | MRR_log | 9.040738
246 | 4H-SiC | Si-face | Mixed Abrasive | H2O2 | Rare Category | MRR_log | 8.809863
247 | 4H-SiC | — |  |  | Rare Category | MRR_log | 8.006368
248 | — | — | Single Abrasive | H2O2 | No | MRR_log | 8.070906
249 | 4H-SiC | Si-face | Composite Abrasive |  | PCMP | MRR_log | 8.49699
250 | 6H-SiC | Si-face | Single Abrasive | H2O2 | UACMP | MRR_log | 6.96319
251 | 4H-SiC | — | Single Abrasive | H2O2 | UACMP | MRR_log
252 | 6H-SiC | Si-face | Single Abrasive | Rare Category | No | MRR_log
253 | 6H-SiC | C-face | Single Abrasive | Rare Category | No | MRR_log
254 | — | C-face | Single Abrasive | H2O2 | E-Fenton | MRR_log | 7.284821
255 | 4H-SiC | Si-face | Single Abrasive | KMnO4 | No | MRR_log | 7.090077
256 | 4H-SiC | Si-face | Single Abrasive |  | ECMP | MRR_log | 8.411833
257 | 4H-SiC | Si-face | Single Abrasive |  | ECMP | MRR_log | 10.51867
258 | 4H-SiC | Si-face | Single Abrasive |  | Rare Category | MRR_log
259 | 4H-SiC | Si-face | Composite Abrasive | KMnO4 | No | Ra_log
260 | 4H-SiC | Si-face | Composite Abrasive | KMnO4 | No | Ra_log
261 | 4H-SiC | Si-face | Composite Abrasive | KMnO4 | No | Ra_log
262 | 4H-SiC | Si-face | Composite Abrasive | KMnO4 | No | Ra_log
263 | 4H-SiC | Si-face | Composite Abrasive | H2O2 | PCMP | Ra_log
264 | 4H-SiC | Si-face | Composite Abrasive | Rare Category | PCMP | Ra_log
265 | 4H-SiC | Si-face | Single Abrasive | H2O2 | Fenton | Ra_log
266 | 4H-SiC | C-face | Single Abrasive | H2O2 | Fenton | Ra_log | 0.04879016
267 | 4H-SiC | Si-face | Single Abrasive | H2O2 | No | Ra_log
268 | 6H-SiC | Si-face | Single Abrasive | KMnO4 | No | Ra_log
269 | 6H-SiC | Si-face | Single Abrasive | KMnO4 | No | Ra_log
270 | 6H-SiC | Si-face | Single Abrasive | KMnO4 | No | Ra_log
271 | 4H-SiC | C-face | Single Abrasive |  | No | Ra_log | -1.227583
272 | 4H-SiC | C-face | Single Abrasive |  | No | Ra_log | -1.005122
273 | 4H-SiC | C-face | Single Abrasive | H2O2 | Fenton | Ra_log | -0.6694307
274 | 4H-SiC | C-face | Single Abrasive |  | No | Ra_log | -0.6292339
275 | 4H-SiC | C-face | Single Abrasive | H2O2 | Fenton | Ra_log | -0.7940731
276 | 4H-SiC | C-face | Single Abrasive |  | No | Ra_log | -0.4124897
277 | 4H-SiC | C-face | Single Abrasive | H2O2 | Fenton | Ra_log | -0.2587707
278 | 4H-SiC | C-face | Single Abrasive |  | No | Ra_log | -1.044124
279 | 4H-SiC | Si-face | Single Abrasive |  | No | Ra_log | -1.89712
280 | 4H-SiC | C-face | Single Abrasive |  | No | Ra_log | -1.362578
281 | 4H-SiC | Si-face | Single Abrasive |  | No | Ra_log | -2.673649
282 | 4H-SiC | C-face | Single Abrasive |  | No | Ra_log | -0.3696155
283 | 4H-SiC | Si-face | Single Abrasive |  | No | Ra_log | -2.396896
284 | 4H-SiC | C-face | Single Abrasive |  | No | Ra_log | -0.7528972
285 | 4H-SiC | Si-face | Single Abrasive |  | No | Ra_log | -2.764621
286 | 4H-SiC | Si-face | Single Abrasive | Rare Category | No | Ra_log | -2.375156
287 | 4H-SiC | Si-face | Single Abrasive | KMnO4 | No | Ra_log | -2.128632
288 | 4H-SiC | Si-face | Single Abrasive | KMnO4 | No | Ra_log
289 | 4H-SiC | Si-face | Single Abrasive | H2O2 | No | Ra_log
290 | 4H-SiC | Si-face | Single Abrasive | KMnO4 | No | Ra_log | -2.207275
291 | — | — | Composite Abrasive |  | PCMP | Ra_log | -0.9162907
292 | 4H-SiC | Si-face | Single Abrasive | H2O2 | No | Ra_log
293 | 4H-SiC | Si-face | Single Abrasive | H2O2 | No | Ra_log | -2.813411
294 | 6H-SiC | Si-face | Single Abrasive |  | PCMP | Ra_log | 0.2350721
295 | 6H-SiC | Si-face | Composite Abrasive |  | PCMP | Ra_log | -0.08883121
296 | — | Si-face | Single Abrasive |  | No | Ra_log
297 | 4H-SiC | Si-face | Single Abrasive | H2O2 | Rare Category | Ra_log
298 | 4H-SiC | — |  |  | Rare Category | Ra_log
299 | 4H-SiC | Si-face | Single Abrasive | H2O2 | Rare Category | Ra_log | -2.063568
300 | 4H-SiC | Si-face | Single Abrasive | H2O2 | Rare Category | Ra_log | -2.441847
301 | — | — | Composite Abrasive |  | PCMP | Ra_log | -0.6991653
302 | 4H-SiC | Si-face | Composite Abrasive |  | Rare Category | Ra_log | -0.3038115
303 | 4H-SiC | Si-face | Composite Abrasive |  | ECMP | Ra_log | -0.8007324
304 | 4H-SiC | Si-face | Single Abrasive | H2O2 | PCMP | Ra_log
305 | 4H-SiC | Si-face | Single Abrasive | H2O2 | Rare Category | Ra_log
306 | 4H-SiC | Si-face | Single Abrasive | H2O2 | Rare Category | Ra_log | 0.8586616
307 | 4H-SiC | Si-face | Single Abrasive | H2O2 | PCMP | Ra_log
308 | 4H-SiC | Si-face | Single Abrasive | H2O2 | Rare Category | Ra_log
309 | 4H-SiC | Si-face | Single Abrasive | H2O2 | PCMP | Ra_log
310 | 4H-SiC | Si-face | Single Abrasive | H2O2 | PCMP | Ra_log
311 | 4H-SiC | Si-face | Composite Abrasive |  | ECMP | Ra_log | 1.342865
312 | 4H-SiC | Si-face | Composite Abrasive |  | ECMP | Ra_log | 0.9707789
313 | 4H-SiC | Si-face | Single Abrasive |  | ECMP | Ra_log
314 | 4H-SiC | Si-face | Single Abrasive | Rare Category | No | Ra_log
315 | 4H-SiC | Si-face | Single Abrasive | KMnO4 | No | Ra_log
316 | 4H-SiC | Si-face | Single Abrasive | H2O2 | No | Ra_log
317 | 4H-SiC | — | Single Abrasive | KMnO4 | No | Ra_log
318 | 4H-SiC | Si-face | Single Abrasive |  | Rare Category | Ra_log
319 | 4H-SiC | Si-face | Mixed Abrasive |  | ECMP | Ra_log
320 | 4H-SiC | Si-face | Mixed Abrasive |  | ECMP | Ra_log
321 | 4H-SiC | Si-face | Single Abrasive |  | ECMP | Ra_log
322 | 4H-SiC | Si-face | Single Abrasive |  | ECMP | Ra_log
323 | 4H-SiC | Si-face | Single Abrasive |  | ECMP | Ra_log
324 | 4H-SiC | Si-face | Single Abrasive | H2O2 | No | Ra_log
325 | 4H-SiC | Si-face | Single Abrasive | H2O2 | No | Ra_log
326 | 4H-SiC | Si-face | Single Abrasive | H2O2 | No | Ra_log
327 | 4H-SiC | Si-face | Single Abrasive |  | ECMP | Ra_log
328 | 4H-SiC | Si-face | Single Abrasive |  | ECMP | Ra_log
329 | 4H-SiC | Si-face | Single Abrasive |  | ECMP | Ra_log
330 | 6H-SiC | Si-face | Single Abrasive |  | Rare Category | Ra_log | 3.218876
331 | 4H-SiC | C-face | Single Abrasive | H2O2 | PCMP+Fenton | Ra_log | 1.623341
332 | 4H-SiC | Si-face | Single Abrasive | H2O2 | PCMP | Ra_log | 0.0861777
333 | — | — | Single Abrasive | H2O2 | PCMP+Fenton | Ra_log | 0.5933268
334 | 6H-SiC | C-face | Single Abrasive | H2O2 | Fenton | Ra_log | -1.677182
335 | 4H-SiC | Si-face | Mixed Abrasive | H2O2 | PCMP | Ra_log | 0.0861777
336 | 6H-SiC | C-face | Single Abrasive | H2O2 | PCMP+Fenton | Ra_log | -0.7985077
337 | — | C-face | Single Abrasive | H2O2 | PCMP+Fenton | Ra_log | -0.9996723
338 | — | — | Single Abrasive | H2O2 | PCMP+Fenton | Ra_log | -0.2484614
339 | 6H-SiC | C-face | Single Abrasive | H2O2 | PCMP | Ra_log | -1.313044
340 | 6H-SiC | C-face | Single Abrasive | H2O2 | PCMP | Ra_log | -0.8164454
341 | 6H-SiC | C-face | Single Abrasive | H2O2 | PCMP | Ra_log | -0.7215467
342 | 6H-SiC | C-face | Single Abrasive | H2O2 | PCMP | Ra_log | -0.5603661
343 | 6H-SiC | C-face | Single Abrasive | KMnO4 | PCMP | Ra_log | -0.1984509
344 | 6H-SiC | C-face | Single Abrasive | Rare Category | PCMP | Ra_log | 0.09531018
345 | 6H-SiC | C-face | Mixed Abrasive | H2O2 | PCMP | Ra_log | 0.5877867
346 | 6H-SiC | C-face | Mixed Abrasive | H2O2 | PCMP | Ra_log | 0.6931472
347 | 6H-SiC | Si-face | Composite Abrasive | H2O2 | Fenton | Ra_log | -1.244795
348 | 6H-SiC | Si-face | Composite Abrasive | H2O2 | Fenton | Ra_log | -0.4700036
349 | 6H-SiC | Si-face | Composite Abrasive | H2O2 | Fenton | Ra_log | 0.7701082
350 | 6H-SiC | Si-face | Composite Abrasive | H2O2 | Fenton | Ra_log | -0.7360547
351 | 6H-SiC | Si-face | Single Abrasive | Rare Category | Fenton | Ra_log | 1.075002
352 | 6H-SiC | Si-face | Single Abrasive | KMnO4 | Fenton | Ra_log | 1.358409
353 | 6H-SiC | Si-face | Single Abrasive | Rare Category | Fenton | Ra_log | 1.386294
354 | 6H-SiC | Si-face | Composite Abrasive |  | No | Ra_log | 2.917771
355 | — | C-face | Composite Abrasive | H2O2 | Fenton | Ra_log | 0.9162907
356 | — | C-face | Composite Abrasive | H2O2 | Fenton | Ra_log | 1.252763
357 | — | C-face | Composite Abrasive | H2O2 | Fenton | Ra_log | 1.410987
358 | — | C-face | Composite Abrasive | H2O2 | Fenton | Ra_log | 1.098612
359 | 4H-SiC | — | Single Abrasive | H2O2 | No | Ra_log | 0.5341514
360 | 4H-SiC | — | Single Abrasive | H2O2 | PCMP+Fenton | Ra_log | -0.1496608
361 | 4H-SiC | — | Single Abrasive | H2O2 | PCMP+Fenton | Ra_log | -0.2484614
362 | 6H-SiC | C-face | Single Abrasive |  | No | Ra_log | 0.1133287
363 | 6H-SiC | C-face | Single Abrasive | H2O2 | Fenton | Ra_log | -1.7487
364 | 6H-SiC | C-face | Single Abrasive | H2O2 | Fenton | Ra_log | 0.6931472
365 | 6H-SiC | C-face | Single Abrasive | H2O2 | Fenton | Ra_log | -1.676647
366 | 4H-SiC | Si-face | Single Abrasive |  | No | Ra_log | -0.1625189
367 | 4H-SiC | Si-face | Mixed Abrasive | H2O2 | Fenton | Ra_log | -0.9441759
368 | 4H-SiC | Si-face | Single Abrasive | H2O2 | Fenton | Ra_log | -0.4109803
369 | 4H-SiC | Si-face | Mixed Abrasive | H2O2 | Fenton | Ra_log | -1.272966
370 | 6H-SiC | C-face | Single Abrasive | H2O2 | Fenton | Ra_log | 1.420696
371 | 6H-SiC | C-face | Single Abrasive | H2O2 | PCMP | Ra_log | 1.252763
372 | 6H-SiC | C-face | Single Abrasive | H2O2 | PCMP+Fenton | Ra_log | 1.029619
373 | 6H-SiC | C-face | Single Abrasive | H2O2 | PCMP+Fenton | Ra_log | 0.7371641
374 | 6H-SiC | C-face | Single Abrasive | H2O2 | PCMP+Fenton | Ra_log | 0.5653138
375 | 6H-SiC | C-face | Single Abrasive | H2O2 | PCMP+Fenton | Ra_log | 0.2311117
376 | 6H-SiC | C-face | Single Abrasive | H2O2 | PCMP+Fenton | Ra_log | -0.7985077
377 | 6H-SiC | C-face | Single Abrasive | H2O2 | Fenton | Ra_log | 3.770459
378 | 6H-SiC | C-face | Single Abrasive | H2O2 | Fenton | Ra_log | 3.751854
379 | 6H-SiC | C-face | Single Abrasive | H2O2 | E-Fenton | Ra_log | 3.583519
380 | 6H-SiC | C-face | Single Abrasive | H2O2 | E-Fenton | Ra_log | 3.508556
381 | 6H-SiC | C-face | Single Abrasive | H2O2 | E-Fenton | Ra_log | 3.437208
382 | 6H-SiC | Si-face | Single Abrasive | H2O2 | PCMP | Ra_log
383 | 4H-SiC | C-face | Single Abrasive |  | No | Ra_log | 0.2468601
384 | 4H-SiC | C-face |  |  | No | Ra_log | 1.508512
385 | 4H-SiC | C-face |  |  | ECMP | Ra_log | 1.029619
386 | 4H-SiC | — | Single Abrasive | H2O2 | Fenton | Ra_log | 1.48614
387 | 4H-SiC | — | Single Abrasive | H2O2 | Fenton | Ra_log | 2.21047
388 | 6H-SiC | C-face | Single Abrasive | H2O2 | Fenton | Ra_log | -1.108663
389 | 6H-SiC | Si-face | Single Abrasive | KMnO4 | No | Ra_log | -0.6161861
390 | 6H-SiC | C-face | Single Abrasive | KMnO4 | No | Ra_log | -0.6348783
391 | 4H-SiC | Si-face | Single Abrasive |  | ECMP | Ra_log
392 | 4H-SiC | C-face | Single Abrasive |  | ECMP | Ra_log
393 | 4H-SiC | Si-face | Single Abrasive |  | ECMP | Ra_log
394 | 4H-SiC | C-face | Single Abrasive |  | ECMP | Ra_log
395 | 4H-SiC | Si-face | Single Abrasive |  | ECMP | Ra_log
396 | 4H-SiC | Si-face | Single Abrasive |  | Rare Category | Ra_log
397 | 6H-SiC | Si-face | Single Abrasive | H2O2 | No | Ra_log | -1.826351
398 | 4H-SiC | Si-face | Single Abrasive | H2O2 | Rare Category | Ra_log | -0.5621189
399 | 6H-SiC | Si-face | Single Abrasive | H2O2 | No | Ra_log | -1.86433
400 | 6H-SiC | Si-face | Single Abrasive | KMnO4 | No | Ra_log | -1.609438
401 | 6H-SiC | Si-face | Single Abrasive | KMnO4 | No | Ra_log | -1.283738
402 | 6H-SiC | Si-face | Single Abrasive | KMnO4 | No | Ra_log | -1.418818
403 | 6H-SiC | Si-face | Composite Abrasive | KMnO4 | No | Ra_log | -1.532477
404 | 6H-SiC | Si-face | Single Abrasive | KMnO4 | No | Ra_log | -1.370421
405 | 6H-SiC | Si-face | Single Abrasive | KMnO4 | No | Ra_log | -2.207275
406 | 6H-SiC | Si-face | Single Abrasive | H2O2 | No | Ra_log | -1.139434
407 | 6H-SiC | Si-face | Single Abrasive | KMnO4 | No | Ra_log | -1.386294
408 | 6H-SiC | Si-face | Single Abrasive | H2O2 | PCMP+Fenton | Ra_log | -1.84516
409 | 6H-SiC | — | Single Abrasive | H2O2 | PCMP+Fenton | Ra_log | -1.84516
410 | 4H-SiC | Si-face | Single Abrasive | H2O2 | No | Ra_log
411 | 4H-SiC | Si-face | Single Abrasive | H2O2 | Fenton | Ra_log | 0.03922071
412 | 4H-SiC | Si-face | Single Abrasive | H2O2 | PCMP+Fenton | Ra_log | -0.2744368
413 | 4H-SiC | Si-face | Single Abrasive | H2O2 | E-Fenton | Ra_log | -0.3856625
414 | 4H-SiC | Si-face | Single Abrasive | H2O2 | E-Fenton | Ra_log | -0.4307829
415 | 4H-SiC | Si-face | Single Abrasive | H2O2 | Rare Category | Ra_log | -0.5621189
416 | 4H-SiC | Si-face | Single Abrasive | H2O2 | Rare Category | Ra_log | -1.052683
417 | 6H-SiC | Si-face | Single Abrasive | H2O2 | No | Ra_log | -1.347074
418 | 6H-SiC | Si-face | Single Abrasive | KMnO4 | No | Ra_log | -1.386294
419 | 6H-SiC | Si-face | Single Abrasive | KMnO4 | No | Ra_log | -2.207275
420 | 6H-SiC | Si-face | Single Abrasive | KMnO4 | No | Ra_log | -0.6161861
421 | 6H-SiC | C-face | Single Abrasive | KMnO4 | No | Ra_log | -0.6931472
422 | 6H-SiC | Si-face | Single Abrasive | KMnO4 | No | Ra_log | -1.117795
423 | 6H-SiC | Si-face | Single Abrasive | KMnO4 | No | Ra_log | -1.248273
424 | 4H-SiC | Si-face | Single Abrasive |  | No | Ra_log | -1.80181
425 | 4H-SiC | C-face | Single Abrasive |  | No | Ra_log | -1.766092
426 | 4H-SiC | Si-face | Single Abrasive | H2O2 | PCMP | Ra_log | -1.049822
427 | 4H-SiC | Si-face | Mixed Abrasive | H2O2 | PCMP | Ra_log | -1.055553
428 | 4H-SiC | — | Single Abrasive | H2O2 | PCMP | Ra_log | 1.223775
429 | 4H-SiC | — | Single Abrasive | H2O2 | Rare Category | Ra_log | -0.5108256
430 | 4H-SiC | Si-face | Single Abrasive | H2O2 | No | Ra_log | 0.4054651
431 | 4H-SiC | Si-face | Single Abrasive | H2O2 | UACMP | Ra_log | -0.1648746
432 | 4H-SiC | Si-face | Single Abrasive | H2O2 | Rare Category | Ra_log | -0.495937
433 | 4H-SiC | Si-face | Single Abrasive | H2O2 | PCMP | Ra_log | 0.6678294
434 | 4H-SiC | Si-face | Composite Abrasive | H2O2 | PCMP | Ra_log | 0.86289
435 | 4H-SiC | Si-face | Mixed Abrasive | H2O2 | No | Ra_log | -0.6198967
436 | 4H-SiC | Si-face | Mixed Abrasive | H2O2 | PCMP | Ra_log | -0.7153928
437 | 4H-SiC | Si-face | Single Abrasive | Rare Category | PCMP | Ra_log
438 | 4H-SiC | Si-face | Single Abrasive | KMnO4 | No | Ra_log
439 | 4H-SiC | Si-face | Single Abrasive | KMnO4 | No | Ra_log
440 | 4H-SiC | Si-face | Single Abrasive | KMnO4 | No | Ra_log
441 | 4H-SiC | Si-face | Single Abrasive | KMnO4 | No | Ra_log
442 | 4H-SiC | Si-face | Single Abrasive | KMnO4 | No | Ra_log
443 | 4H-SiC | Si-face | Single Abrasive | KMnO4 | No | Ra_log
444 | 4H-SiC | Si-face | Composite Abrasive | H2O2 | PCMP | Ra_log
445 | 4H-SiC | Si-face | Single Abrasive | H2O2 | Fenton | Ra_log
446 | 4H-SiC | Si-face | Composite Abrasive | KMnO4 | No | Ra_log
447 | 4H-SiC | Si-face | Single Abrasive | Rare Category | No | Ra_log
448 | 4H-SiC | Si-face | Single Abrasive | KMnO4 | No | Ra_log
449 | 4H-SiC | Si-face | Single Abrasive | H2O2 | No | Ra_log
450 | 4H-SiC | C-face | Single Abrasive | H2O2 | No | Ra_log
451 | 4H-SiC | Si-face | Single Abrasive |  | No | Ra_log
452 | 4H-SiC | C-face | Single Abrasive |  | No | Ra_log
453 | 4H-SiC | Si-face | Single Abrasive |  | No | Ra_log
454 | 4H-SiC | Si-face | Single Abrasive | H2O2 | UACMP | Ra_log
455 | 4H-SiC | Si-face | Single Abrasive | H2O2 | PCMP | Ra_log
456 | 4H-SiC | Si-face | Single Abrasive | H2O2 | Rare Category | Ra_log
457 | 4H-SiC | Si-face | Single Abrasive | H2O2 | Rare Category | Ra_log
458 | 4H-SiC | Si-face | Single Abrasive | H2O2 | Rare Category | Ra_log
459 | 4H-SiC | Si-face | Single Abrasive |  | No | Ra_log | -0.9390477
460 | 6H-SiC | Si-face | Single Abrasive | H2O2 | No | Ra_log
461 | 6H-SiC | C-face | Single Abrasive | H2O2 | No | Ra_log
462 | 4H-SiC | Si-face |  |  | Rare Category | Ra_log | -1.966113
463 | 4H-SiC | — | Single Abrasive |  | No | Ra_log | -1.203973
464 | 4H-SiC | — | Single Abrasive | Rare Category | PCMP+Fenton | Ra_log | -1.190728
465 | 6H-SiC | Si-face | Single Abrasive | H2O2 | Rare Category | Ra_log | -2.513306
466 | 6H-SiC | Si-face | Single Abrasive | H2O2 | Rare Category | Ra_log
467 | 6H-SiC | Si-face | Single Abrasive | H2O2 | Rare Category | Ra_log
468 | 4H-SiC | Si-face | Composite Abrasive | H2O2 | PCMP | Ra_log | -2.849038
469 | — | — | Single Abrasive |  | UACMP | Ra_log | -2.769394
470 | 4H-SiC | Si-face | Single Abrasive | H2O2 | PCMP | Ra_log | -2.920625
471 | 6H-SiC | Si-face | Single Abrasive | H2O2 | No | Ra_log | -2.70755
472 | 4H-SiC | Si-face | Single Abrasive | H2O2 | No | Ra_log | -2.900422
473 | 4H-SiC | Si-face | Single Abrasive | H2O2 | Fenton | Ra_log | -2.995732
474 | 4H-SiC | Si-face | Single Abrasive |  | Rare Category | Ra_log | -1.354796
475 | 4H-SiC | Si-face | Single Abrasive |  | ECMP | Ra_log | -1.248273
476 | 4H-SiC | Si-face | Composite Abrasive | H2O2 | Rare Category | Ra_log | -1.645065
477 | 4H-SiC | Si-face | Single Abrasive |  | ECMP | Ra_log | -0.2823629
478 | 4H-SiC | Si-face | Mixed Abrasive |  | ECMP | Ra_log | -0.7153928
479 | 4H-SiC | Si-face | Mixed Abrasive |  | ECMP | Ra_log | -1.127012
480 | 4H-SiC | Si-face | Single Abrasive |  | No | Ra_log | 0.01980263
481 | 6H-SiC | Si-face | Single Abrasive | H2O2 | UACMP | Ra_log
482 | 4H-SiC | Si-face | Single Abrasive | H2O2 | Fenton | Ra_log
483 | — | Si-face | Single Abrasive | KMnO4 | No | Ra_log
484 | 4H-SiC | Si-face | Single Abrasive | H2O2 | PCMP | Ra_log | -1.398367
485 | 4H-SiC | — | Single Abrasive | H2O2 | PCMP | Ra_log | -1.055553
486 | 4H-SiC | Si-face | Mixed Abrasive |  | No | Ra_log
487 | 4H-SiC | Si-face | Mixed Abrasive |  | No | Ra_log
488 | 4H-SiC | Si-face | Single Abrasive |  | No | Ra_log
489 | 6H-SiC | Si-face | Single Abrasive | H2O2 | Fenton | Ra_log
490 | 6H-SiC | Si-face | Single Abrasive | H2O2 | Fenton | Ra_log
491 | 6H-SiC | Si-face | Composite Abrasive | H2O2 | Fenton | Ra_log
492 | 6H-SiC | Si-face | Composite Abrasive | H2O2 | Fenton | Ra_log
493 | 6H-SiC | — | Single Abrasive |  | No | Ra_log | 0.5538851
494 | 6H-SiC | — | Mixed Abrasive |  | No | Ra_log | -1.309333
495 | 4H-SiC | Si-face | Single Abrasive |  | Rare Category | Ra_log | 1.609438
496 | 4H-SiC | C-face | Single Abrasive |  | Rare Category | Ra_log | 3.465736
497 | 4H-SiC | C-face | Single Abrasive |  | Rare Category | Ra_log | 2.833213
498 | 4H-SiC | Si-face | Single Abrasive |  | ECMP | Ra_log
499 | 4H-SiC | Si-face | Single Abrasive | H2O2 | No | Ra_log
500 | — | Si-face | Single Abrasive | Rare Category | No | Ra_log
501 | 4H-SiC | Si-face | Single Abrasive | KMnO4 | No | Ra_log
502 | 4H-SiC | C-face | Single Abrasive | KMnO4 | No | Ra_log
503 | 4H-SiC | Si-face | Single Abrasive | H2O2 | UACMP | Ra_log | 1.029619
504 | — | — | Composite Abrasive | H2O2 | UACMP | Ra_log | 4.663439
505 | 4H-SiC | Si-face | Mixed Abrasive | H2O2 | Rare Category | Ra_log
506 | 4H-SiC | — |  |  | Rare Category | Ra_log
507 | — | — | Single Abrasive | H2O2 | No | Ra_log
508 | 4H-SiC | Si-face | Composite Abrasive |  | PCMP | Ra_log
509 | 6H-SiC | Si-face | Single Abrasive | H2O2 | UACMP | Ra_log | 3.005683
510 | 4H-SiC | — | Single Abrasive | H2O2 | UACMP | Ra_log | -1.055553
511 | 6H-SiC | Si-face | Single Abrasive | Rare Category | No | Ra_log
512 | 6H-SiC | C-face | Single Abrasive | Rare Category | No | Ra_log
513 | — | C-face | Single Abrasive | H2O2 | E-Fenton | Ra_log | -1.032825
514 | 4H-SiC | Si-face | Single Abrasive | KMnO4 | No | Ra_log | -2.461581
515 | 4H-SiC | Si-face | Single Abrasive |  | ECMP | Ra_log
516 | 4H-SiC | Si-face | Single Abrasive |  | ECMP | Ra_log
517 | 4H-SiC | Si-face | Single Abrasive |  | Rare Category | Ra_log | 0.05826891